## Sheet1
Колонка_1 | Колонка_2 | Колонка_3 | Колонка_4
--Test Summary--
Full Path and File Name
Instrument Name | 7222 #1
Instrument Type | Consistometer
Instrument Serial Number | 113
Test Start Date | 27.03.2002
Test Start Time | 4:22:10
Test Stop Date | 27.03.2002
Test Stop Time | 20:11:46
Test Length | 15:49:36
Final Sample Time Offset | 15:49:00
Controller Schedule Name
Sampling Period | 60 seconds
Comments | MPa: 50(105min); T: 70C(105min); field water, dry blending
Information | WellID | 47 Myadseyskaya
Information | Customer | Severgeologdobicha
Information | CementClass | G
Information | CementMfr | Dyckerhoff
Information | Additives | 0.055%NTF
Information | Density | 1900
Information | BHCT | 70
Information | BHST | 80
Information | FluidLoss
Information | JobType | 168 mm csg tail slurry
Calculated Value | Thickening_Time | 7:05:00
Calculated Value | Setting Time | N/A
Initial Temperature (C) | 22 C
Final Temperature (C) | 32 C
Initial Pressure (MPa) | 2 MPa
Final Pressure (MPa) | 26 MPa
Initial Consistency (Bc) | 11 Bc
Final Consistency (Bc) | 83 Bc
--Data--
Time (HH:MM:SS) | Temperature (C) | Pressure (MPa) | Consistency (Bc)
0:00:00 | 22 | 2 | 11
0:01:00 | 22 | 3 | 11
0:02:00 | 22 | 3 | 9
0:03:00 | 22 | 3 | 12
0:04:00 | 22 | 4 | 10
0:05:00 | 23 | 5 | 18
0:06:00 | 23 | 5 | 12
0:07:00 | 24 | 6 | 12
0:08:00 | 24 | 6 | 15
0:09:00 | 25 | 7 | 14
0:10:00 | 26 | 7 | 13
0:11:00 | 26 | 7 | 13
0:12:00 | 27 | 8 | 12
0:13:00 | 28 | 8 | 16
0:14:00 | 28 | 9 | 14
0:15:00 | 29 | 9 | 17
0:16:00 | 29 | 10 | 14
0:17:00 | 30 | 10 | 13
0:18:00 | 30 | 10 | 11
0:19:00 | 31 | 11 | 11
0:20:00 | 31 | 11 | 13
0:21:00 | 32 | 12 | 13
0:22:00 | 32 | 12 | 12
0:23:00 | 33 | 13 | 11
0:24:00 | 33 | 13 | 13
0:25:00 | 33 | 14 | 14
0:26:00 | 34 | 14 | 15
0:27:00 | 34 | 14 | 14
0:28:00 | 35 | 15 | 13
0:29:00 | 35 | 15 | 14
0:30:00 | 35 | 16 | 14
0:31:00 | 36 | 16 | 12
0:32:00 | 36 | 17 | 17
0:33:00 | 37 | 17 | 15
0:34:00 | 37 | 18 | 14
0:35:00 | 38 | 18 | 17
0:36:00 | 38 | 19 | 13
0:37:00 | 39 | 19 | 14
0:38:00 | 39 | 19 | 17
0:39:00 | 39 | 20 | 15
0:40:00 | 40 | 20 | 16
0:41:00 | 40 | 21 | 12
0:42:00 | 41 | 21 | 11
0:43:00 | 41 | 22 | 12
0:44:00 | 42 | 23 | 12
0:45:00 | 42 | 23 | 15
0:46:00 | 43 | 23 | 18
0:47:00 | 43 | 24 | 14
0:48:00 | 43 | 24 | 19
0:49:00 | 44 | 25 | 23
0:50:00 | 44 | 25 | 21
0:51:00 | 45 | 25 | 19
0:52:00 | 45 | 26 | 16
0:53:00 | 46 | 26 | 14
0:54:00 | 46 | 27 | 17
0:55:00 | 47 | 27 | 17
0:56:00 | 47 | 28 | 21
0:57:00 | 47 | 28 | 18
0:58:00 | 48 | 29 | 19
0:59:00 | 48 | 29 | 18
1:00:00 | 49 | 30 | 20
1:01:00 | 49 | 30 | 19
1:02:00 | 50 | 30 | 20
1:03:00 | 50 | 31 | 17
1:04:00 | 51 | 31 | 19
1:05:00 | 51 | 32 | 24
1:06:00 | 51 | 32 | 20
1:07:00 | 52 | 33 | 26
1:08:00 | 52 | 33 | 24
1:09:00 | 53 | 34 | 19
1:10:00 | 53 | 34 | 18
1:11:00 | 54 | 35 | 24
1:12:00 | 54 | 35 | 18
1:13:00 | 55 | 36 | 19
1:14:00 | 55 | 36 | 17
1:15:00 | 55 | 36 | 19
1:16:00 | 56 | 37 | 17
1:17:00 | 56 | 37 | 15
1:18:00 | 57 | 38 | 14
1:19:00 | 57 | 38 | 13
1:20:00 | 58 | 39 | 19
1:21:00 | 58 | 39 | 21
1:22:00 | 59 | 40 | 23
1:23:00 | 59 | 40 | 29
1:24:00 | 59 | 41 | 20
1:25:00 | 60 | 41 | 16
1:26:00 | 60 | 41 | 19
1:27:00 | 61 | 42 | 20
1:28:00 | 61 | 42 | 20
1:29:00 | 62 | 43 | 15
1:30:00 | 62 | 43 | 17
1:31:00 | 63 | 44 | 18
1:32:00 | 63 | 44 | 13
1:33:00 | 63 | 45 | 12
1:34:00 | 64 | 45 | 12
1:35:00 | 64 | 45 | 14
1:36:00 | 65 | 46 | 16
1:37:00 | 65 | 47 | 13
1:38:00 | 66 | 47 | 13
1:39:00 | 66 | 48 | 12
1:40:00 | 67 | 48 | 21
1:41:00 | 67 | 48 | 16
1:42:00 | 67 | 49 | 12
1:43:00 | 68 | 49 | 11
1:44:00 | 68 | 50 | 13
1:45:00 | 69 | 50 | 15
1:46:00 | 69 | 50 | 15
1:47:00 | 70 | 50 | 14
1:48:00 | 70 | 50 | 14
1:49:00 | 70 | 50 | 15
1:50:00 | 70 | 50 | 16
1:51:00 | 71 | 50 | 14
1:52:00 | 70 | 50 | 14
1:53:00 | 70 | 50 | 14
1:54:00 | 70 | 50 | 14
1:55:00 | 70 | 50 | 14
1:56:00 | 70 | 50 | 13
1:57:00 | 70 | 50 | 13
1:58:00 | 69 | 50 | 13
1:59:00 | 69 | 50 | 12
2:00:00 | 69 | 50 | 12
2:01:00 | 69 | 51 | 12
2:02:00 | 69 | 51 | 10
2:03:00 | 69 | 51 | 9
2:04:00 | 69 | 51 | 9
2:05:00 | 69 | 51 | 9
2:06:00 | 69 | 51 | 9
2:07:00 | 69 | 51 | 9
2:08:00 | 69 | 51 | 10
2:09:00 | 69 | 51 | 10
2:10:00 | 69 | 51 | 10
2:11:00 | 69 | 51 | 10
2:12:00 | 69 | 51 | 10
2:13:00 | 69 | 51 | 10
2:14:00 | 69 | 51 | 10
2:15:00 | 69 | 51 | 10
2:16:00 | 69 | 51 | 10
2:17:00 | 69 | 51 | 10
2:18:00 | 69 | 51 | 10
2:19:00 | 69 | 51 | 10
2:20:00 | 69 | 51 | 10
2:21:00 | 69 | 51 | 10
2:22:00 | 69 | 51 | 11
2:23:00 | 69 | 51 | 12
2:24:00 | 69 | 51 | 11
2:25:00 | 69 | 51 | 10
2:26:00 | 69 | 51 | 10
2:27:00 | 69 | 51 | 10
2:28:00 | 69 | 51 | 10
2:29:00 | 69 | 51 | 11
2:30:00 | 69 | 51 | 13
2:31:00 | 69 | 51 | 14
2:32:00 | 69 | 51 | 16
2:33:00 | 69 | 51 | 17
2:34:00 | 69 | 51 | 18
2:35:00 | 69 | 51 | 18
2:36:00 | 69 | 51 | 16
2:37:00 | 69 | 51 | 15
2:38:00 | 69 | 51 | 15
2:39:00 | 69 | 51 | 14
2:40:00 | 69 | 51 | 18
2:41:00 | 69 | 51 | 16
2:42:00 | 69 | 51 | 16
2:43:00 | 69 | 51 | 14
2:44:00 | 69 | 51 | 13
2:45:00 | 69 | 51 | 13
2:46:00 | 69 | 51 | 13
2:47:00 | 69 | 51 | 15
2:48:00 | 69 | 51 | 16
2:49:00 | 69 | 51 | 21
2:50:00 | 69 | 51 | 17
2:51:00 | 69 | 51 | 18
2:52:00 | 69 | 51 | 16
2:53:00 | 69 | 51 | 15
2:54:00 | 69 | 51 | 15
2:55:00 | 69 | 51 | 14
2:56:00 | 69 | 51 | 15
2:57:00 | 69 | 51 | 19
2:58:00 | 69 | 51 | 16
2:59:00 | 69 | 51 | 18
3:00:00 | 69 | 51 | 18
3:01:00 | 69 | 51 | 15
3:02:00 | 69 | 51 | 14
3:03:00 | 69 | 51 | 16
3:04:00 | 69 | 51 | 17
3:05:00 | 69 | 51 | 19
3:06:00 | 69 | 51 | 16
3:07:00 | 69 | 51 | 17
3:08:00 | 69 | 51 | 16
3:09:00 | 69 | 51 | 16
3:10:00 | 69 | 51 | 15
3:11:00 | 69 | 51 | 15
3:12:00 | 69 | 51 | 15
3:13:00 | 69 | 51 | 14
3:14:00 | 69 | 51 | 14
3:15:00 | 69 | 51 | 14
3:16:00 | 69 | 51 | 13
3:17:00 | 69 | 51 | 13
3:18:00 | 69 | 51 | 15
3:19:00 | 69 | 51 | 14
3:20:00 | 69 | 51 | 14
3:21:00 | 69 | 51 | 14
3:22:00 | 69 | 51 | 14
3:23:00 | 69 | 51 | 14
3:24:00 | 69 | 51 | 14
3:25:00 | 69 | 51 | 13
3:26:00 | 69 | 51 | 14
3:27:00 | 69 | 51 | 14
3:28:00 | 69 | 51 | 14
3:29:00 | 69 | 51 | 15
3:30:00 | 69 | 51 | 14
3:31:00 | 69 | 51 | 13
3:32:00 | 69 | 51 | 12
3:33:00 | 69 | 51 | 12
3:34:00 | 69 | 51 | 12
3:35:00 | 69 | 51 | 12
3:36:00 | 69 | 51 | 12
3:37:00 | 69 | 51 | 12
3:38:00 | 69 | 51 | 13
3:39:00 | 69 | 51 | 14
3:40:00 | 69 | 51 | 16
3:41:00 | 69 | 51 | 16
3:42:00 | 69 | 51 | 15
3:43:00 | 69 | 51 | 14
3:44:00 | 69 | 51 | 14
3:45:00 | 69 | 51 | 14
3:46:00 | 69 | 51 | 14
3:47:00 | 69 | 51 | 15
3:48:00 | 69 | 51 | 15
3:49:00 | 69 | 51 | 16
3:50:00 | 69 | 51 | 16
3:51:00 | 69 | 51 | 16
3:52:00 | 69 | 51 | 16
3:53:00 | 69 | 51 | 17
3:54:00 | 69 | 51 | 17
3:55:00 | 69 | 51 | 17
3:56:00 | 69 | 51 | 16
3:57:00 | 69 | 51 | 17
3:58:00 | 69 | 51 | 17
3:59:00 | 69 | 51 | 17
4:00:00 | 69 | 51 | 16
4:01:00 | 69 | 51 | 14
4:02:00 | 69 | 51 | 14
4:03:00 | 69 | 51 | 14
4:04:00 | 69 | 51 | 14
4:05:00 | 69 | 51 | 14
4:06:00 | 69 | 51 | 14
4:07:00 | 69 | 51 | 14
4:08:00 | 69 | 51 | 14
4:09:00 | 69 | 51 | 14
4:10:00 | 69 | 51 | 15
4:11:00 | 69 | 51 | 15
4:12:00 | 69 | 51 | 15
4:13:00 | 69 | 51 | 15
4:14:00 | 69 | 51 | 15
4:15:00 | 69 | 51 | 15
4:16:00 | 69 | 51 | 15
4:17:00 | 69 | 51 | 16
4:18:00 | 69 | 51 | 15
4:19:00 | 69 | 51 | 15
4:20:00 | 69 | 51 | 15
4:21:00 | 69 | 51 | 15
4:22:00 | 69 | 51 | 15
4:23:00 | 69 | 51 | 16
4:24:00 | 69 | 51 | 16
4:25:00 | 69 | 51 | 16
4:26:00 | 69 | 51 | 16
4:27:00 | 69 | 51 | 16
4:28:00 | 69 | 51 | 16
4:29:00 | 69 | 51 | 16
4:30:00 | 69 | 51 | 17
4:31:00 | 69 | 51 | 17
4:32:00 | 69 | 51 | 18
4:33:00 | 69 | 51 | 18
4:34:00 | 69 | 51 | 17
4:35:00 | 69 | 51 | 18
4:36:00 | 69 | 51 | 18
4:37:00 | 69 | 51 | 17
4:38:00 | 69 | 51 | 17
4:39:00 | 69 | 51 | 17
4:40:00 | 69 | 51 | 15
4:41:00 | 69 | 51 | 15
4:42:00 | 69 | 51 | 14
4:43:00 | 69 | 51 | 14
4:44:00 | 69 | 51 | 14
4:45:00 | 69 | 51 | 14
4:46:00 | 69 | 51 | 14
4:47:00 | 69 | 51 | 14
4:48:00 | 69 | 51 | 14
4:49:00 | 69 | 51 | 14
4:50:00 | 69 | 51 | 14
4:51:00 | 69 | 51 | 14
4:52:00 | 69 | 51 | 14
4:53:00 | 69 | 51 | 14
4:54:00 | 69 | 51 | 14
4:55:00 | 69 | 51 | 14
4:56:00 | 69 | 51 | 14
4:57:00 | 69 | 51 | 14
4:58:00 | 69 | 51 | 14
4:59:00 | 69 | 51 | 14
5:00:00 | 69 | 51 | 14
5:01:00 | 69 | 51 | 14
5:02:00 | 69 | 51 | 14
5:03:00 | 69 | 51 | 14
5:04:00 | 69 | 51 | 14
5:05:00 | 69 | 51 | 14
5:06:00 | 69 | 51 | 14
5:07:00 | 69 | 51 | 15
5:08:00 | 69 | 51 | 15
5:09:00 | 69 | 51 | 15
5:10:00 | 69 | 51 | 15
5:11:00 | 69 | 51 | 15
5:12:00 | 69 | 51 | 15
5:13:00 | 69 | 51 | 15
5:14:00 | 69 | 51 | 26
5:15:00 | 69 | 51 | 20
5:16:00 | 69 | 51 | 18
5:17:00 | 69 | 51 | 18
5:18:00 | 69 | 51 | 19
5:19:00 | 69 | 51 | 17
5:20:00 | 69 | 51 | 18
5:21:00 | 69 | 51 | 17
5:22:00 | 69 | 51 | 17
5:23:00 | 69 | 51 | 17
5:24:00 | 69 | 51 | 17
5:25:00 | 69 | 51 | 17
5:26:00 | 69 | 51 | 17
5:27:00 | 69 | 51 | 17
5:28:00 | 69 | 51 | 17
5:29:00 | 69 | 51 | 17
5:30:00 | 69 | 51 | 17
5:31:00 | 69 | 51 | 17
5:32:00 | 69 | 51 | 16
5:33:00 | 69 | 51 | 16
5:34:00 | 69 | 51 | 16
5:35:00 | 69 | 51 | 16
5:36:00 | 69 | 51 | 16
5:37:00 | 69 | 51 | 16
5:38:00 | 69 | 51 | 16
5:39:00 | 69 | 51 | 16
5:40:00 | 69 | 51 | 17
5:41:00 | 69 | 51 | 17
5:42:00 | 69 | 51 | 17
5:43:00 | 69 | 51 | 17
5:44:00 | 69 | 51 | 19
5:45:00 | 69 | 51 | 18
5:46:00 | 69 | 51 | 21
5:47:00 | 69 | 51 | 22
5:48:00 | 69 | 51 | 20
5:49:00 | 69 | 51 | 19
5:50:00 | 69 | 51 | 19
5:51:00 | 69 | 51 | 19
5:52:00 | 69 | 50 | 17
5:53:00 | 69 | 50 | 18
5:54:00 | 69 | 50 | 19
5:55:00 | 69 | 50 | 19
5:56:00 | 69 | 50 | 20
5:57:00 | 69 | 50 | 19
5:58:00 | 69 | 50 | 21
5:59:00 | 69 | 50 | 22
6:00:00 | 69 | 50 | 17
6:01:00 | 69 | 50 | 17
6:02:00 | 69 | 50 | 18
6:03:00 | 69 | 50 | 24
6:04:00 | 69 | 50 | 20
6:05:00 | 69 | 50 | 20
6:06:00 | 69 | 50 | 22
6:07:00 | 69 | 50 | 20
6:08:00 | 69 | 50 | 18
6:09:00 | 69 | 50 | 19
6:10:00 | 69 | 50 | 17
6:11:00 | 69 | 50 | 23
6:12:00 | 69 | 50 | 20
6:13:00 | 69 | 50 | 19
6:14:00 | 69 | 50 | 21
6:15:00 | 69 | 50 | 24
6:16:00 | 69 | 50 | 27
6:17:00 | 69 | 50 | 27
6:18:00 | 69 | 50 | 27
6:19:00 | 69 | 50 | 26
6:20:00 | 69 | 50 | 25
6:21:00 | 69 | 50 | 30
6:22:00 | 69 | 50 | 27
6:23:00 | 69 | 50 | 32
6:24:00 | 69 | 50 | 27
6:25:00 | 69 | 50 | 28
6:26:00 | 69 | 50 | 25
6:27:00 | 69 | 50 | 35
6:28:00 | 69 | 50 | 28
6:29:00 | 69 | 50 | 26
6:30:00 | 69 | 50 | 29
6:31:00 | 69 | 50 | 34
6:32:00 | 69 | 50 | 32
6:33:00 | 69 | 50 | 34
6:34:00 | 69 | 50 | 38
6:35:00 | 69 | 50 | 35
6:36:00 | 69 | 50 | 38
6:37:00 | 69 | 50 | 31
6:38:00 | 69 | 50 | 34
6:39:00 | 69 | 50 | 35
6:40:00 | 69 | 50 | 38
6:41:00 | 69 | 50 | 41
6:42:00 | 69 | 50 | 38
6:43:00 | 69 | 50 | 39
6:44:00 | 69 | 50 | 40
6:45:00 | 69 | 50 | 41
6:46:00 | 69 | 50 | 37
6:47:00 | 69 | 50 | 37
6:48:00 | 69 | 50 | 40
6:49:00 | 69 | 50 | 43
6:50:00 | 69 | 50 | 43
6:51:00 | 69 | 50 | 44
6:52:00 | 69 | 50 | 54
6:53:00 | 69 | 50 | 58
6:54:00 | 69 | 50 | 67
6:55:00 | 69 | 50 | 61
6:56:00 | 69 | 50 | 61
6:57:00 | 69 | 50 | 70
6:58:00 | 69 | 50 | 65
6:59:00 | 69 | 50 | 67
7:00:00 | 69 | 50 | 70
7:01:00 | 69 | 50 | 67
7:02:00 | 69 | 50 | 67
7:03:00 | 69 | 50 | 68
7:04:00 | 69 | 50 | 70
7:05:00 | 69 | 50 | 72
7:06:00 | 69 | 50 | 79
7:07:00 | 69 | 50 | 77
7:08:00 | 69 | 50 | 79
7:09:00 | 69 | 50 | 79
7:10:00 | 69 | 50 | 80
7:11:00 | 69 | 50 | 83
7:12:00 | 69 | 50 | 85
7:13:00 | 69 | 50 | 86
7:14:00 | 69 | 50 | 88
7:15:00 | 69 | 50 | 90
7:16:00 | 69 | 50 | 91
7:17:00 | 69 | 50 | 92
7:18:00 | 69 | 50 | 94
7:19:00 | 69 | 50 | 96
7:20:00 | 69 | 50 | 96
7:21:00 | 69 | 50 | 98
7:22:00 | 69 | 50 | 100
7:23:00 | 69 | 50 | 76
7:24:00 | 69 | 50 | 76
7:25:00 | 69 | 50 | 76
7:26:00 | 69 | 50 | 76
7:27:00 | 70 | 50 | 76
7:28:00 | 70 | 50 | 76
7:29:00 | 70 | 50 | 76
7:30:00 | 70 | 50 | 76
7:31:00 | 70 | 50 | 76
7:32:00 | 70 | 50 | 76
7:33:00 | 70 | 50 | 76
7:34:00 | 70 | 50 | 76
7:35:00 | 70 | 50 | 76
7:36:00 | 70 | 50 | 76
7:37:00 | 70 | 50 | 76
7:38:00 | 70 | 50 | 76
7:39:00 | 70 | 50 | 76
7:40:00 | 70 | 50 | 76
7:41:00 | 70 | 50 | 76
7:42:00 | 70 | 50 | 76
7:43:00 | 70 | 50 | 76
7:44:00 | 70 | 50 | 76
7:45:00 | 69 | 50 | 76
7:46:00 | 69 | 50 | 76
7:47:00 | 69 | 50 | 76
7:48:00 | 69 | 50 | 76
7:49:00 | 69 | 50 | 76
7:50:00 | 69 | 50 | 76
7:51:00 | 69 | 50 | 76
7:52:00 | 69 | 50 | 76
7:53:00 | 69 | 50 | 76
7:54:00 | 69 | 50 | 76
7:55:00 | 69 | 50 | 76
7:56:00 | 68 | 50 | 76
7:57:00 | 68 | 50 | 76
7:58:00 | 68 | 50 | 76
7:59:00 | 68 | 50 | 76
8:00:00 | 68 | 50 | 76
8:01:00 | 68 | 50 | 76
8:02:00 | 68 | 50 | 76
8:03:00 | 67 | 50 | 76
8:04:00 | 67 | 50 | 76
8:05:00 | 67 | 50 | 76
8:06:00 | 67 | 50 | 76
8:07:00 | 67 | 50 | 76
8:08:00 | 67 | 50 | 76
8:09:00 | 67 | 50 | 76
8:10:00 | 67 | 50 | 76
8:11:00 | 66 | 50 | 76
8:12:00 | 66 | 50 | 76
8:13:00 | 66 | 50 | 76
8:14:00 | 66 | 50 | 76
8:15:00 | 66 | 50 | 76
8:16:00 | 66 | 50 | 76
8:17:00 | 66 | 50 | 76
8:18:00 | 66 | 50 | 76
8:19:00 | 65 | 50 | 76
8:20:00 | 65 | 50 | 76
8:21:00 | 65 | 50 | 76
8:22:00 | 65 | 50 | 76
8:23:00 | 65 | 50 | 76
8:24:00 | 65 | 50 | 76
8:25:00 | 65 | 50 | 76
8:26:00 | 64 | 50 | 76
8:27:00 | 64 | 50 | 76
8:28:00 | 64 | 50 | 76
8:29:00 | 64 | 50 | 76
8:30:00 | 64 | 50 | 76
8:31:00 | 64 | 50 | 76
8:32:00 | 64 | 50 | 76
8:33:00 | 63 | 50 | 76
8:34:00 | 63 | 50 | 76
8:35:00 | 63 | 50 | 76
8:36:00 | 63 | 50 | 76
8:37:00 | 63 | 50 | 76
8:38:00 | 63 | 50 | 76
8:39:00 | 63 | 50 | 76
8:40:00 | 63 | 50 | 76
8:41:00 | 62 | 50 | 76
8:42:00 | 62 | 50 | 76
8:43:00 | 62 | 50 | 76
8:44:00 | 62 | 50 | 76
8:45:00 | 62 | 50 | 76
8:46:00 | 62 | 50 | 76
8:47:00 | 62 | 50 | 76
8:48:00 | 61 | 50 | 76
8:49:00 | 61 | 50 | 76
8:50:00 | 61 | 50 | 76
8:51:00 | 61 | 50 | 76
8:52:00 | 61 | 50 | 76
8:53:00 | 61 | 50 | 76
8:54:00 | 61 | 50 | 76
8:55:00 | 61 | 50 | 76
8:56:00 | 60 | 50 | 76
8:57:00 | 60 | 50 | 76
8:58:00 | 60 | 50 | 76
8:59:00 | 60 | 50 | 76
9:00:00 | 60 | 50 | 76
9:01:00 | 60 | 50 | 76
9:02:00 | 60 | 50 | 76
9:03:00 | 60 | 50 | 76
9:04:00 | 59 | 50 | 76
9:05:00 | 59 | 50 | 76
9:06:00 | 59 | 50 | 76
9:07:00 | 59 | 50 | 76
9:08:00 | 59 | 50 | 76
9:09:00 | 59 | 50 | 76
9:10:00 | 59 | 50 | 76
9:11:00 | 59 | 50 | 76
9:12:00 | 58 | 50 | 76
9:13:00 | 58 | 50 | 76
9:14:00 | 58 | 50 | 76
9:15:00 | 58 | 50 | 76
9:16:00 | 58 | 50 | 76
9:17:00 | 58 | 50 | 76
9:18:00 | 58 | 50 | 76
9:19:00 | 57 | 50 | 76
9:20:00 | 57 | 50 | 76
9:21:00 | 57 | 50 | 76
9:22:00 | 57 | 50 | 76
9:23:00 | 57 | 50 | 76
9:24:00 | 57 | 50 | 76
9:25:00 | 57 | 50 | 76
9:26:00 | 57 | 50 | 76
9:27:00 | 57 | 50 | 76
9:28:00 | 56 | 50 | 76
9:29:00 | 56 | 50 | 76
9:30:00 | 56 | 50 | 76
9:31:00 | 56 | 50 | 76
9:32:00 | 56 | 50 | 76
9:33:00 | 56 | 50 | 76
9:34:00 | 56 | 50 | 76
9:35:00 | 56 | 50 | 76
9:36:00 | 56 | 50 | 76
9:37:00 | 55 | 50 | 76
9:38:00 | 55 | 50 | 76
9:39:00 | 55 | 50 | 76
9:40:00 | 55 | 50 | 77
9:41:00 | 55 | 50 | 77
9:42:00 | 55 | 50 | 77
9:43:00 | 55 | 50 | 77
9:44:00 | 55 | 50 | 77
9:45:00 | 54 | 50 | 77
9:46:00 | 54 | 50 | 77
9:47:00 | 54 | 50 | 77
9:48:00 | 54 | 50 | 76
9:49:00 | 54 | 50 | 76
9:50:00 | 54 | 50 | 76
9:51:00 | 54 | 50 | 76
9:52:00 | 54 | 50 | 76
9:53:00 | 54 | 50 | 76
9:54:00 | 53 | 50 | 76
9:55:00 | 53 | 50 | 76
9:56:00 | 53 | 50 | 76
9:57:00 | 53 | 50 | 76
9:58:00 | 53 | 50 | 76
9:59:00 | 53 | 50 | 76
10:00:00 | 53 | 50 | 76
10:01:00 | 53 | 50 | 76
10:02:00 | 53 | 50 | 76
10:03:00 | 53 | 50 | 76
10:04:00 | 52 | 50 | 76
10:05:00 | 52 | 50 | 77
10:06:00 | 52 | 50 | 77
10:07:00 | 52 | 50 | 77
10:08:00 | 52 | 50 | 77
10:09:00 | 52 | 50 | 77
10:10:00 | 52 | 50 | 77
10:11:00 | 52 | 50 | 77
10:12:00 | 52 | 50 | 77
10:13:00 | 52 | 50 | 77
10:14:00 | 51 | 50 | 77
10:15:00 | 51 | 50 | 77
10:16:00 | 51 | 50 | 77
10:17:00 | 51 | 50 | 77
10:18:00 | 51 | 50 | 77
10:19:00 | 51 | 50 | 77
10:20:00 | 51 | 50 | 77
10:21:00 | 51 | 50 | 77
10:22:00 | 51 | 50 | 77
10:23:00 | 51 | 50 | 77
10:24:00 | 50 | 50 | 77
10:25:00 | 50 | 50 | 77
10:26:00 | 50 | 50 | 77
10:27:00 | 50 | 50 | 77
10:28:00 | 50 | 50 | 77
10:29:00 | 50 | 50 | 77
10:30:00 | 50 | 50 | 77
10:31:00 | 50 | 50 | 77
10:32:00 | 50 | 50 | 77
10:33:00 | 50 | 50 | 77
10:34:00 | 50 | 50 | 77
10:35:00 | 49 | 50 | 77
10:36:00 | 49 | 50 | 77
10:37:00 | 49 | 50 | 77
10:38:00 | 49 | 50 | 77
10:39:00 | 49 | 50 | 77
10:40:00 | 49 | 50 | 77
10:41:00 | 49 | 50 | 77
10:42:00 | 49 | 50 | 77
10:43:00 | 49 | 50 | 77
10:44:00 | 49 | 50 | 77
10:45:00 | 49 | 50 | 77
10:46:00 | 48 | 50 | 77
10:47:00 | 48 | 50 | 78
10:48:00 | 48 | 50 | 78
10:49:00 | 48 | 50 | 78
10:50:00 | 48 | 50 | 78
10:51:00 | 48 | 50 | 78
10:52:00 | 48 | 50 | 77
10:53:00 | 48 | 50 | 77
10:54:00 | 48 | 50 | 77
10:55:00 | 48 | 50 | 78
10:56:00 | 48 | 50 | 77
10:57:00 | 47 | 50 | 77
10:58:00 | 47 | 50 | 77
10:59:00 | 47 | 50 | 77
11:00:00 | 47 | 50 | 77
11:01:00 | 47 | 50 | 77
11:02:00 | 47 | 50 | 77
11:03:00 | 47 | 50 | 77
11:04:00 | 47 | 50 | 77
11:05:00 | 47 | 50 | 77
11:06:00 | 47 | 50 | 77
11:07:00 | 47 | 50 | 77
11:08:00 | 47 | 50 | 77
11:09:00 | 46 | 50 | 77
11:10:00 | 46 | 50 | 77
11:11:00 | 46 | 50 | 78
11:12:00 | 46 | 50 | 77
11:13:00 | 46 | 50 | 77
11:14:00 | 46 | 50 | 77
11:15:00 | 46 | 50 | 77
11:16:00 | 46 | 50 | 77
11:17:00 | 46 | 50 | 77
11:18:00 | 46 | 50 | 77
11:19:00 | 46 | 50 | 77
11:20:00 | 46 | 50 | 77
11:21:00 | 46 | 50 | 77
11:22:00 | 45 | 50 | 77
11:23:00 | 45 | 50 | 77
11:24:00 | 45 | 50 | 77
11:25:00 | 45 | 50 | 77
11:26:00 | 45 | 50 | 77
11:27:00 | 45 | 50 | 77
11:28:00 | 45 | 50 | 77
11:29:00 | 45 | 50 | 77
11:30:00 | 45 | 50 | 77
11:31:00 | 45 | 50 | 77
11:32:00 | 45 | 50 | 77
11:33:00 | 45 | 50 | 77
11:34:00 | 44 | 50 | 77
11:35:00 | 44 | 50 | 77
11:36:00 | 44 | 50 | 77
11:37:00 | 44 | 50 | 77
11:38:00 | 44 | 50 | 77
11:39:00 | 44 | 50 | 77
11:40:00 | 44 | 50 | 77
11:41:00 | 44 | 50 | 77
11:42:00 | 44 | 50 | 77
11:43:00 | 44 | 50 | 77
11:44:00 | 44 | 50 | 77
11:45:00 | 44 | 50 | 77
11:46:00 | 44 | 50 | 77
11:47:00 | 44 | 50 | 78
11:48:00 | 43 | 50 | 78
11:49:00 | 43 | 50 | 78
11:50:00 | 43 | 50 | 78
11:51:00 | 43 | 50 | 78
11:52:00 | 43 | 50 | 78
11:53:00 | 43 | 50 | 78
11:54:00 | 43 | 50 | 78
11:55:00 | 43 | 50 | 78
11:56:00 | 43 | 50 | 78
11:57:00 | 43 | 50 | 79
11:58:00 | 43 | 50 | 79
11:59:00 | 43 | 50 | 79
12:00:00 | 43 | 50 | 79
12:01:00 | 43 | 50 | 79
12:02:00 | 43 | 50 | 77
12:03:00 | 42 | 50 | 77
12:04:00 | 42 | 50 | 77
12:05:00 | 42 | 50 | 77
12:06:00 | 42 | 50 | 77
12:07:00 | 42 | 50 | 77
12:08:00 | 42 | 50 | 77
12:09:00 | 42 | 50 | 77
12:10:00 | 42 | 50 | 77
12:11:00 | 42 | 50 | 77
12:12:00 | 42 | 50 | 77
12:13:00 | 42 | 50 | 77
12:14:00 | 42 | 50 | 77
12:15:00 | 42 | 50 | 77
12:16:00 | 42 | 50 | 77
12:17:00 | 42 | 50 | 77
12:18:00 | 42 | 50 | 77
12:19:00 | 41 | 50 | 77
12:20:00 | 41 | 50 | 77
12:21:00 | 41 | 50 | 77
12:22:00 | 41 | 50 | 77
12:23:00 | 41 | 50 | 77
12:24:00 | 41 | 50 | 77
12:25:00 | 41 | 50 | 77
12:26:00 | 41 | 50 | 77
12:27:00 | 41 | 50 | 77
12:28:00 | 41 | 50 | 77
12:29:00 | 41 | 50 | 77
12:30:00 | 41 | 50 | 77
12:31:00 | 41 | 50 | 77
12:32:00 | 41 | 50 | 77
12:33:00 | 41 | 50 | 77
12:34:00 | 41 | 50 | 77
12:35:00 | 40 | 50 | 77
12:36:00 | 40 | 50 | 77
12:37:00 | 40 | 50 | 77
12:38:00 | 40 | 50 | 77
12:39:00 | 40 | 50 | 77
12:40:00 | 40 | 50 | 77
12:41:00 | 40 | 50 | 77
12:42:00 | 40 | 50 | 77
12:43:00 | 40 | 50 | 77
12:44:00 | 40 | 50 | 77
12:45:00 | 40 | 50 | 77
12:46:00 | 40 | 50 | 77
12:47:00 | 40 | 50 | 77
12:48:00 | 40 | 50 | 77
12:49:00 | 40 | 50 | 77
12:50:00 | 40 | 50 | 77
12:51:00 | 40 | 50 | 77
12:52:00 | 39 | 50 | 77
12:53:00 | 39 | 50 | 77
12:54:00 | 39 | 50 | 77
12:55:00 | 39 | 50 | 77
12:56:00 | 39 | 50 | 77
12:57:00 | 39 | 50 | 77
12:58:00 | 39 | 50 | 77
12:59:00 | 39 | 50 | 77
13:00:00 | 39 | 50 | 77
13:01:00 | 39 | 50 | 77
13:02:00 | 39 | 50 | 77
13:03:00 | 39 | 50 | 77
13:04:00 | 39 | 50 | 77
13:05:00 | 39 | 50 | 77
13:06:00 | 39 | 50 | 77
13:07:00 | 39 | 50 | 77
13:08:00 | 39 | 50 | 77
13:09:00 | 39 | 50 | 77
13:10:00 | 39 | 50 | 77
13:11:00 | 38 | 50 | 77
13:12:00 | 38 | 50 | 77
13:13:00 | 38 | 50 | 77
13:14:00 | 38 | 50 | 77
13:15:00 | 38 | 50 | 77
13:16:00 | 38 | 50 | 77
13:17:00 | 38 | 50 | 77
13:18:00 | 38 | 50 | 77
13:19:00 | 38 | 50 | 77
13:20:00 | 38 | 50 | 77
13:21:00 | 38 | 50 | 77
13:22:00 | 38 | 50 | 77
13:23:00 | 38 | 50 | 77
13:24:00 | 38 | 50 | 77
13:25:00 | 38 | 50 | 77
13:26:00 | 38 | 50 | 77
13:27:00 | 38 | 50 | 77
13:28:00 | 38 | 50 | 77
13:29:00 | 38 | 50 | 77
13:30:00 | 38 | 50 | 77
13:31:00 | 37 | 50 | 77
13:32:00 | 37 | 50 | 77
13:33:00 | 37 | 50 | 77
13:34:00 | 37 | 50 | 77
13:35:00 | 37 | 50 | 77
13:36:00 | 37 | 50 | 77
13:37:00 | 37 | 50 | 77
13:38:00 | 37 | 50 | 77
13:39:00 | 37 | 50 | 77
13:40:00 | 37 | 50 | 77
13:41:00 | 37 | 50 | 77
13:42:00 | 37 | 50 | 77
13:43:00 | 37 | 50 | 77
13:44:00 | 37 | 50 | 77
13:45:00 | 37 | 50 | 77
13:46:00 | 37 | 50 | 77
13:47:00 | 37 | 50 | 77
13:48:00 | 37 | 50 | 77
13:49:00 | 37 | 50 | 77
13:50:00 | 37 | 50 | 77
13:51:00 | 37 | 50 | 77
13:52:00 | 37 | 50 | 77
13:53:00 | 36 | 50 | 77
13:54:00 | 36 | 50 | 78
13:55:00 | 36 | 50 | 78
13:56:00 | 36 | 50 | 78
13:57:00 | 36 | 50 | 78
13:58:00 | 36 | 50 | 78
13:59:00 | 36 | 50 | 78
14:00:00 | 36 | 50 | 78
14:01:00 | 36 | 50 | 78
14:02:00 | 36 | 50 | 78
14:03:00 | 36 | 50 | 78
14:04:00 | 36 | 50 | 78
14:05:00 | 36 | 50 | 78
14:06:00 | 36 | 50 | 78
14:07:00 | 36 | 50 | 78
14:08:00 | 36 | 50 | 78
14:09:00 | 36 | 50 | 79
14:10:00 | 36 | 50 | 79
14:11:00 | 36 | 50 | 79
14:12:00 | 36 | 50 | 79
14:13:00 | 36 | 50 | 79
14:14:00 | 36 | 50 | 79
14:15:00 | 36 | 50 | 79
14:16:00 | 36 | 50 | 79
14:17:00 | 35 | 50 | 79
14:18:00 | 35 | 50 | 79
14:19:00 | 35 | 50 | 79
14:20:00 | 35 | 50 | 79
14:21:00 | 35 | 50 | 79
14:22:00 | 35 | 50 | 79
14:23:00 | 35 | 50 | 79
14:24:00 | 35 | 50 | 79
14:25:00 | 35 | 50 | 79
14:26:00 | 35 | 50 | 79
14:27:00 | 35 | 50 | 79
14:28:00 | 35 | 51 | 79
14:29:00 | 35 | 50 | 79
14:30:00 | 35 | 50 | 79
14:31:00 | 35 | 50 | 79
14:32:00 | 35 | 50 | 79
14:33:00 | 35 | 50 | 79
14:34:00 | 35 | 50 | 79
14:35:00 | 35 | 50 | 79
14:36:00 | 35 | 50 | 79
14:37:00 | 35 | 50 | 79
14:38:00 | 35 | 50 | 79
14:39:00 | 35 | 50 | 79
14:40:00 | 35 | 50 | 79
14:41:00 | 35 | 50 | 79
14:42:00 | 34 | 50 | 79
14:43:00 | 34 | 50 | 79
14:44:00 | 34 | 50 | 79
14:45:00 | 34 | 50 | 79
14:46:00 | 34 | 50 | 79
14:47:00 | 34 | 51 | 82
14:48:00 | 34 | 50 | 81
14:49:00 | 34 | 50 | 81
14:50:00 | 34 | 50 | 81
14:51:00 | 34 | 50 | 81
14:52:00 | 34 | 50 | 81
14:53:00 | 34 | 50 | 81
14:54:00 | 34 | 50 | 81
14:55:00 | 34 | 50 | 81
14:56:00 | 34 | 50 | 81
14:57:00 | 34 | 50 | 81
14:58:00 | 34 | 50 | 81
14:59:00 | 34 | 50 | 81
15:00:00 | 34 | 50 | 81
15:01:00 | 34 | 50 | 81
15:02:00 | 34 | 50 | 81
15:03:00 | 34 | 50 | 82
15:04:00 | 34 | 50 | 82
15:05:00 | 34 | 50 | 82
15:06:00 | 34 | 50 | 82
15:07:00 | 34 | 50 | 82
15:08:00 | 34 | 50 | 82
15:09:00 | 34 | 50 | 81
15:10:00 | 34 | 50 | 81
15:11:00 | 33 | 50 | 81
15:12:00 | 33 | 50 | 81
15:13:00 | 33 | 50 | 81
15:14:00 | 33 | 50 | 81
15:15:00 | 33 | 50 | 81
15:16:00 | 33 | 50 | 81
15:17:00 | 33 | 50 | 81
15:18:00 | 33 | 50 | 81
15:19:00 | 33 | 50 | 80
15:20:00 | 33 | 50 | 81
15:21:00 | 33 | 50 | 81
15:22:00 | 33 | 50 | 81
15:23:00 | 33 | 50 | 81
15:24:00 | 33 | 50 | 81
15:25:00 | 33 | 50 | 81
15:26:00 | 33 | 50 | 81
15:27:00 | 33 | 50 | 81
15:28:00 | 33 | 50 | 81
15:29:00 | 33 | 50 | 81
15:30:00 | 33 | 50 | 81
15:31:00 | 33 | 50 | 81
15:32:00 | 33 | 50 | 81
15:33:00 | 33 | 50 | 81
15:34:00 | 33 | 50 | 81
15:35:00 | 33 | 50 | 84
15:36:00 | 33 | 50 | 83
15:37:00 | 33 | 50 | 83
15:38:00 | 33 | 50 | 83
15:39:00 | 33 | 50 | 83
15:40:00 | 33 | 50 | 83
15:41:00 | 32 | 50 | 82
15:42:00 | 32 | 50 | 82
15:43:00 | 32 | 50 | 82
15:44:00 | 32 | 50 | 82
15:45:00 | 32 | 50 | 82
15:46:00 | 32 | 50 | 82
15:47:00 | 32 | 50 | 82
15:48:00 | 32 | 40 | 85
15:49:00 | 32 | 26 | 83