## Sheet1
Колонка_1 | Колонка_2 | Колонка_3 | Колонка_4
--Test Summary--
Full Path and File Name
Instrument Name | 7222 #1
Instrument Type | Consistometer
Instrument Serial Number | 113
Test Start Date | 17.05.2002
Test Start Time | 2:41:08
Test Stop Date | 17.05.2002
Test Stop Time | 18:58:18
Test Length | 16:17:10
Final Sample Time Offset | 16:17:00
Controller Schedule Name
Sampling Period | 60 seconds
Comments | MPa: 25(30min); T: 50C(30min); tap water, dry blending
Sprd=26
FW=0.9%@50C
Information | WellID
Information | Customer | Petro-Aliance
Information | CementClass | A
Information | CementMfr | Suhoy Log
Information | Additives | 0.5%PPB Gel+1%SMS(Fr)
Information | Density | 1400
Information | BHCT | 50
Information | BHST | 60
Information | FluidLoss
Information | JobType | Research
Calculated Value | Thickening_Time | 2:40:00
Calculated Value | Setting Time | N/A
Initial Temperature (C) | 26 C
Final Temperature (C) | 26 C
Initial Pressure (MPa) | 1 MPa
Final Pressure (MPa) | 15 MPa
Initial Consistency (Bc) | 6 Bc
Final Consistency (Bc) | 83 Bc
--Data--
Time (HH:MM:SS) | Temperature (C) | Pressure (MPa) | Consistency (Bc)
0:00:00 | 26 | 1 | 6
0:01:00 | 27 | 3 | 6
0:02:00 | 27 | 4 | 6
0:03:00 | 27 | 4 | 6
0:04:00 | 28 | 5 | 6
0:05:00 | 28 | 6 | 6
0:06:00 | 29 | 7 | 6
0:07:00 | 29 | 8 | 6
0:08:00 | 30 | 8 | 6
0:09:00 | 31 | 9 | 6
0:10:00 | 31 | 10 | 6
0:11:00 | 32 | 11 | 6
0:12:00 | 33 | 12 | 6
0:13:00 | 34 | 12 | 6
0:14:00 | 36 | 13 | 6
0:15:00 | 37 | 14 | 6
0:16:00 | 38 | 14 | 6
0:17:00 | 39 | 15 | 6
0:18:00 | 39 | 16 | 7
0:19:00 | 40 | 17 | 6
0:20:00 | 41 | 17 | 6
0:21:00 | 42 | 18 | 6
0:22:00 | 43 | 19 | 7
0:23:00 | 43 | 20 | 7
0:24:00 | 44 | 20 | 7
0:25:00 | 45 | 21 | 7
0:26:00 | 46 | 22 | 7
0:27:00 | 46 | 23 | 6
0:28:00 | 47 | 24 | 7
0:29:00 | 48 | 24 | 7
0:30:00 | 48 | 25 | 7
0:31:00 | 49 | 26 | 7
0:32:00 | 50 | 26 | 6
0:33:00 | 50 | 25 | 6
0:34:00 | 51 | 25 | 6
0:35:00 | 51 | 25 | 6
0:36:00 | 51 | 25 | 6
0:37:00 | 51 | 25 | 6
0:38:00 | 51 | 25 | 6
0:39:00 | 51 | 25 | 6
0:40:00 | 50 | 25 | 6
0:41:00 | 50 | 25 | 6
0:42:00 | 50 | 25 | 6
0:43:00 | 49 | 25 | 6
0:44:00 | 49 | 25 | 6
0:45:00 | 49 | 25 | 6
0:46:00 | 48 | 25 | 6
0:47:00 | 48 | 25 | 6
0:48:00 | 48 | 25 | 6
0:49:00 | 48 | 26 | 6
0:50:00 | 48 | 26 | 6
0:51:00 | 48 | 26 | 6
0:52:00 | 48 | 26 | 6
0:53:00 | 48 | 26 | 6
0:54:00 | 48 | 26 | 6
0:55:00 | 48 | 26 | 6
0:56:00 | 48 | 26 | 6
0:57:00 | 48 | 26 | 6
0:58:00 | 48 | 26 | 6
0:59:00 | 49 | 26 | 6
1:00:00 | 49 | 26 | 6
1:01:00 | 49 | 26 | 6
1:02:00 | 49 | 26 | 6
1:03:00 | 49 | 26 | 6
1:04:00 | 49 | 26 | 6
1:05:00 | 49 | 26 | 6
1:06:00 | 49 | 26 | 6
1:07:00 | 49 | 25 | 6
1:08:00 | 49 | 25 | 6
1:09:00 | 49 | 25 | 6
1:10:00 | 49 | 25 | 6
1:11:00 | 49 | 25 | 6
1:12:00 | 49 | 25 | 6
1:13:00 | 48 | 25 | 6
1:14:00 | 48 | 25 | 6
1:15:00 | 48 | 25 | 6
1:16:00 | 48 | 25 | 6
1:17:00 | 48 | 25 | 6
1:18:00 | 48 | 25 | 6
1:19:00 | 48 | 26 | 6
1:20:00 | 48 | 26 | 6
1:21:00 | 48 | 26 | 6
1:22:00 | 48 | 26 | 6
1:23:00 | 48 | 26 | 6
1:24:00 | 48 | 26 | 6
1:25:00 | 48 | 26 | 6
1:26:00 | 49 | 26 | 6
1:27:00 | 49 | 26 | 6
1:28:00 | 49 | 26 | 6
1:29:00 | 49 | 25 | 6
1:30:00 | 49 | 25 | 6
1:31:00 | 49 | 25 | 6
1:32:00 | 49 | 25 | 6
1:33:00 | 49 | 25 | 6
1:34:00 | 49 | 25 | 6
1:35:00 | 48 | 25 | 6
1:36:00 | 48 | 25 | 6
1:37:00 | 48 | 25 | 6
1:38:00 | 48 | 25 | 6
1:39:00 | 48 | 25 | 6
1:40:00 | 48 | 25 | 6
1:41:00 | 48 | 25 | 6
1:42:00 | 48 | 25 | 7
1:43:00 | 48 | 25 | 8
1:44:00 | 48 | 25 | 8
1:45:00 | 48 | 25 | 8
1:46:00 | 48 | 25 | 2
1:47:00 | 48 | 25 | 1
1:48:00 | 49 | 25 | 8
1:49:00 | 49 | 25 | 8
1:50:00 | 49 | 25 | -1
1:51:00 | 49 | 25 | 2
1:52:00 | 49 | 25 | 10
1:53:00 | 49 | 25 | 14
1:54:00 | 49 | 25 | 14
1:55:00 | 49 | 25 | 14
1:56:00 | 49 | 25 | 14
1:57:00 | 48 | 25 | 15
1:58:00 | 48 | 25 | 16
1:59:00 | 48 | 25 | 18
2:00:00 | 48 | 25 | 18
2:01:00 | 48 | 25 | 16
2:02:00 | 48 | 25 | 22
2:03:00 | 48 | 25 | 24
2:04:00 | 48 | 25 | 21
2:05:00 | 48 | 25 | 24
2:06:00 | 48 | 25 | 24
2:07:00 | 49 | 25 | 27
2:08:00 | 49 | 25 | 27
2:09:00 | 49 | 25 | 35
2:10:00 | 49 | 25 | 30
2:11:00 | 49 | 25 | 33
2:12:00 | 49 | 25 | 34
2:13:00 | 49 | 25 | 38
2:14:00 | 49 | 25 | 38
2:15:00 | 49 | 25 | 38
2:16:00 | 49 | 25 | 37
2:17:00 | 49 | 25 | 40
2:18:00 | 48 | 25 | 46
2:19:00 | 48 | 25 | 70
2:20:00 | 48 | 25 | 62
2:21:00 | 48 | 26 | 41
2:22:00 | 48 | 26 | 40
2:23:00 | 48 | 26 | 45
2:24:00 | 48 | 26 | 47
2:25:00 | 48 | 26 | 49
2:26:00 | 48 | 26 | 50
2:27:00 | 49 | 26 | 52
2:28:00 | 49 | 26 | 52
2:29:00 | 49 | 26 | 54
2:30:00 | 49 | 25 | 56
2:31:00 | 49 | 25 | 58
2:32:00 | 49 | 25 | 59
2:33:00 | 49 | 25 | 60
2:34:00 | 49 | 25 | 62
2:35:00 | 49 | 25 | 65
2:36:00 | 49 | 25 | 66
2:37:00 | 49 | 25 | 67
2:38:00 | 49 | 25 | 69
2:39:00 | 49 | 25 | 71
2:40:00 | 49 | 25 | 72
2:41:00 | 49 | 25 | 73
2:42:00 | 49 | 25 | 76
2:43:00 | 48 | 25 | 78
2:44:00 | 48 | 25 | 78
2:45:00 | 48 | 25 | 78
2:46:00 | 48 | 25 | 79
2:47:00 | 48 | 26 | 79
2:48:00 | 48 | 25 | 80
2:49:00 | 48 | 26 | 81
2:50:00 | 48 | 25 | 82
2:51:00 | 49 | 26 | 84
2:52:00 | 49 | 25 | 86
2:53:00 | 49 | 25 | 87
2:54:00 | 49 | 25 | 89
2:55:00 | 49 | 25 | 90
2:56:00 | 49 | 25 | 91
2:57:00 | 49 | 25 | 92
2:58:00 | 49 | 25 | 92
2:59:00 | 49 | 25 | 93
3:00:00 | 49 | 25 | 98
3:01:00 | 49 | 25 | 97
3:02:00 | 49 | 25 | 98
3:03:00 | 48 | 25 | 99
3:04:00 | 48 | 25 | 100
3:05:00 | 48 | 25 | 77
3:06:00 | 49 | 25 | 77
3:07:00 | 49 | 25 | 77
3:08:00 | 49 | 25 | 77
3:09:00 | 49 | 25 | 77
3:10:00 | 49 | 25 | 77
3:11:00 | 49 | 25 | 77
3:12:00 | 49 | 25 | 77
3:13:00 | 49 | 25 | 77
3:14:00 | 49 | 25 | 77
3:15:00 | 49 | 25 | 77
3:16:00 | 50 | 25 | 77
3:17:00 | 50 | 25 | 77
3:18:00 | 50 | 25 | 77
3:19:00 | 50 | 25 | 77
3:20:00 | 50 | 25 | 77
3:21:00 | 50 | 25 | 77
3:22:00 | 50 | 25 | 77
3:23:00 | 50 | 25 | 77
3:24:00 | 50 | 25 | 77
3:25:00 | 50 | 25 | 77
3:26:00 | 50 | 25 | 77
3:27:00 | 50 | 25 | 77
3:28:00 | 50 | 25 | 77
3:29:00 | 50 | 25 | 77
3:30:00 | 50 | 25 | 77
3:31:00 | 50 | 25 | 77
3:32:00 | 49 | 25 | 77
3:33:00 | 49 | 25 | 77
3:34:00 | 49 | 25 | 77
3:35:00 | 49 | 25 | 77
3:36:00 | 49 | 25 | 77
3:37:00 | 49 | 25 | 77
3:38:00 | 49 | 25 | 77
3:39:00 | 49 | 25 | 77
3:40:00 | 49 | 25 | 77
3:41:00 | 49 | 25 | 77
3:42:00 | 49 | 25 | 77
3:43:00 | 49 | 25 | 77
3:44:00 | 49 | 25 | 77
3:45:00 | 49 | 25 | 77
3:46:00 | 49 | 25 | 77
3:47:00 | 49 | 25 | 77
3:48:00 | 49 | 25 | 77
3:49:00 | 49 | 25 | 77
3:50:00 | 48 | 25 | 77
3:51:00 | 48 | 25 | 77
3:52:00 | 48 | 25 | 77
3:53:00 | 48 | 25 | 77
3:54:00 | 48 | 25 | 77
3:55:00 | 48 | 25 | 77
3:56:00 | 48 | 25 | 77
3:57:00 | 48 | 25 | 77
3:58:00 | 48 | 25 | 77
3:59:00 | 48 | 25 | 77
4:00:00 | 48 | 25 | 77
4:01:00 | 48 | 25 | 77
4:02:00 | 48 | 25 | 77
4:03:00 | 47 | 25 | 77
4:04:00 | 47 | 25 | 77
4:05:00 | 47 | 25 | 77
4:06:00 | 47 | 25 | 77
4:07:00 | 47 | 25 | 77
4:08:00 | 47 | 25 | 77
4:09:00 | 47 | 25 | 77
4:10:00 | 47 | 25 | 77
4:11:00 | 47 | 25 | 77
4:12:00 | 47 | 25 | 77
4:13:00 | 47 | 25 | 77
4:14:00 | 47 | 25 | 77
4:15:00 | 47 | 25 | 77
4:16:00 | 47 | 25 | 77
4:17:00 | 46 | 25 | 77
4:18:00 | 46 | 25 | 77
4:19:00 | 46 | 25 | 77
4:20:00 | 46 | 25 | 77
4:21:00 | 46 | 25 | 77
4:22:00 | 46 | 25 | 77
4:23:00 | 46 | 25 | 77
4:24:00 | 46 | 25 | 77
4:25:00 | 46 | 25 | 77
4:26:00 | 46 | 25 | 77
4:27:00 | 46 | 25 | 77
4:28:00 | 46 | 25 | 77
4:29:00 | 46 | 25 | 77
4:30:00 | 45 | 25 | 77
4:31:00 | 45 | 25 | 78
4:32:00 | 45 | 25 | 78
4:33:00 | 45 | 25 | 78
4:34:00 | 45 | 25 | 78
4:35:00 | 45 | 25 | 78
4:36:00 | 45 | 25 | 78
4:37:00 | 45 | 25 | 78
4:38:00 | 45 | 25 | 77
4:39:00 | 45 | 25 | 77
4:40:00 | 45 | 25 | 77
4:41:00 | 45 | 25 | 77
4:42:00 | 45 | 25 | 77
4:43:00 | 45 | 25 | 77
4:44:00 | 44 | 25 | 77
4:45:00 | 44 | 25 | 76
4:46:00 | 44 | 25 | 76
4:47:00 | 44 | 25 | 76
4:48:00 | 44 | 25 | 76
4:49:00 | 44 | 25 | 76
4:50:00 | 44 | 25 | 76
4:51:00 | 44 | 25 | 76
4:52:00 | 44 | 25 | 76
4:53:00 | 44 | 25 | 76
4:54:00 | 44 | 25 | 76
4:55:00 | 44 | 25 | 76
4:56:00 | 44 | 25 | 76
4:57:00 | 44 | 25 | 76
4:58:00 | 43 | 25 | 76
4:59:00 | 43 | 25 | 76
5:00:00 | 43 | 25 | 76
5:01:00 | 43 | 25 | 73
5:02:00 | 43 | 25 | 73
5:03:00 | 43 | 25 | 73
5:04:00 | 43 | 25 | 73
5:05:00 | 43 | 25 | 73
5:06:00 | 43 | 25 | 73
5:07:00 | 43 | 25 | 73
5:08:00 | 43 | 25 | 73
5:09:00 | 43 | 25 | 75
5:10:00 | 43 | 25 | 75
5:11:00 | 43 | 25 | 75
5:12:00 | 43 | 25 | 75
5:13:00 | 42 | 25 | 75
5:14:00 | 42 | 25 | 75
5:15:00 | 42 | 25 | 75
5:16:00 | 42 | 25 | 75
5:17:00 | 42 | 25 | 74
5:18:00 | 42 | 25 | 74
5:19:00 | 42 | 25 | 74
5:20:00 | 42 | 25 | 74
5:21:00 | 42 | 25 | 74
5:22:00 | 42 | 25 | 74
5:23:00 | 42 | 25 | 74
5:24:00 | 42 | 25 | 74
5:25:00 | 42 | 25 | 72
5:26:00 | 42 | 25 | 72
5:27:00 | 42 | 25 | 72
5:28:00 | 41 | 25 | 72
5:29:00 | 41 | 25 | 72
5:30:00 | 41 | 25 | 72
5:31:00 | 41 | 25 | 72
5:32:00 | 41 | 25 | 74
5:33:00 | 41 | 25 | 74
5:34:00 | 41 | 25 | 74
5:35:00 | 41 | 25 | 74
5:36:00 | 41 | 25 | 74
5:37:00 | 41 | 25 | 74
5:38:00 | 41 | 25 | 74
5:39:00 | 41 | 26 | 73
5:40:00 | 41 | 26 | 73
5:41:00 | 41 | 25 | 73
5:42:00 | 41 | 25 | 73
5:43:00 | 41 | 25 | 72
5:44:00 | 41 | 25 | 73
5:45:00 | 41 | 25 | 73
5:46:00 | 40 | 25 | 73
5:47:00 | 40 | 25 | 73
5:48:00 | 40 | 25 | 73
5:49:00 | 40 | 25 | 73
5:50:00 | 40 | 25 | 73
5:51:00 | 40 | 25 | 73
5:52:00 | 40 | 25 | 71
5:53:00 | 40 | 25 | 72
5:54:00 | 40 | 25 | 72
5:55:00 | 40 | 25 | 72
5:56:00 | 40 | 25 | 72
5:57:00 | 40 | 25 | 73
5:58:00 | 40 | 25 | 73
5:59:00 | 40 | 25 | 76
6:00:00 | 40 | 25 | 76
6:01:00 | 40 | 25 | 76
6:02:00 | 40 | 25 | 76
6:03:00 | 40 | 25 | 76
6:04:00 | 40 | 25 | 76
6:05:00 | 39 | 25 | 76
6:06:00 | 39 | 25 | 76
6:07:00 | 39 | 25 | 76
6:08:00 | 39 | 25 | 76
6:09:00 | 39 | 25 | 73
6:10:00 | 39 | 25 | 73
6:11:00 | 39 | 25 | 73
6:12:00 | 39 | 25 | 73
6:13:00 | 39 | 25 | 73
6:14:00 | 39 | 25 | 73
6:15:00 | 39 | 25 | 73
6:16:00 | 39 | 25 | 73
6:17:00 | 39 | 25 | 73
6:18:00 | 39 | 25 | 74
6:19:00 | 39 | 25 | 74
6:20:00 | 39 | 25 | 74
6:21:00 | 39 | 25 | 74
6:22:00 | 39 | 25 | 74
6:23:00 | 39 | 25 | 74
6:24:00 | 38 | 25 | 74
6:25:00 | 38 | 25 | 74
6:26:00 | 38 | 25 | 74
6:27:00 | 38 | 25 | 74
6:28:00 | 38 | 25 | 75
6:29:00 | 38 | 25 | 75
6:30:00 | 38 | 25 | 75
6:31:00 | 38 | 25 | 75
6:32:00 | 38 | 25 | 75
6:33:00 | 38 | 25 | 75
6:34:00 | 38 | 25 | 75
6:35:00 | 38 | 25 | 74
6:36:00 | 38 | 25 | 74
6:37:00 | 38 | 25 | 74
6:38:00 | 38 | 25 | 74
6:39:00 | 38 | 25 | 74
6:40:00 | 38 | 25 | 74
6:41:00 | 38 | 25 | 74
6:42:00 | 38 | 25 | 74
6:43:00 | 38 | 25 | 74
6:44:00 | 38 | 25 | 74
6:45:00 | 38 | 25 | 74
6:46:00 | 38 | 25 | 74
6:47:00 | 37 | 25 | 74
6:48:00 | 37 | 25 | 76
6:49:00 | 37 | 25 | 76
6:50:00 | 37 | 25 | 76
6:51:00 | 37 | 25 | 76
6:52:00 | 37 | 25 | 76
6:53:00 | 37 | 25 | 76
6:54:00 | 37 | 25 | 76
6:55:00 | 37 | 25 | 76
6:56:00 | 37 | 25 | 76
6:57:00 | 37 | 25 | 76
6:58:00 | 37 | 25 | 76
6:59:00 | 37 | 25 | 76
7:00:00 | 37 | 25 | 76
7:01:00 | 37 | 25 | 76
7:02:00 | 37 | 25 | 76
7:03:00 | 37 | 25 | 76
7:04:00 | 37 | 25 | 76
7:05:00 | 37 | 25 | 76
7:06:00 | 37 | 25 | 76
7:07:00 | 37 | 25 | 76
7:08:00 | 37 | 25 | 76
7:09:00 | 37 | 25 | 76
7:10:00 | 36 | 25 | 76
7:11:00 | 36 | 25 | 76
7:12:00 | 36 | 25 | 76
7:13:00 | 36 | 25 | 76
7:14:00 | 36 | 25 | 76
7:15:00 | 36 | 25 | 76
7:16:00 | 36 | 25 | 76
7:17:00 | 36 | 25 | 75
7:18:00 | 36 | 25 | 75
7:19:00 | 36 | 25 | 76
7:20:00 | 36 | 25 | 76
7:21:00 | 36 | 25 | 77
7:22:00 | 36 | 25 | 77
7:23:00 | 36 | 25 | 77
7:24:00 | 36 | 25 | 77
7:25:00 | 36 | 25 | 77
7:26:00 | 36 | 25 | 77
7:27:00 | 36 | 25 | 77
7:28:00 | 36 | 25 | 77
7:29:00 | 36 | 25 | 77
7:30:00 | 36 | 25 | 77
7:31:00 | 36 | 25 | 77
7:32:00 | 36 | 25 | 78
7:33:00 | 36 | 25 | 78
7:34:00 | 36 | 25 | 78
7:35:00 | 36 | 25 | 78
7:36:00 | 36 | 25 | 78
7:37:00 | 35 | 25 | 78
7:38:00 | 35 | 25 | 78
7:39:00 | 35 | 25 | 78
7:40:00 | 35 | 25 | 78
7:41:00 | 35 | 25 | 78
7:42:00 | 35 | 25 | 78
7:43:00 | 35 | 25 | 78
7:44:00 | 35 | 25 | 78
7:45:00 | 35 | 25 | 78
7:46:00 | 35 | 25 | 80
7:47:00 | 35 | 25 | 80
7:48:00 | 35 | 25 | 79
7:49:00 | 35 | 25 | 80
7:50:00 | 35 | 25 | 80
7:51:00 | 35 | 25 | 80
7:52:00 | 35 | 25 | 79
7:53:00 | 35 | 25 | 79
7:54:00 | 35 | 25 | 79
7:55:00 | 35 | 25 | 80
7:56:00 | 35 | 25 | 80
7:57:00 | 35 | 25 | 79
7:58:00 | 35 | 25 | 83
7:59:00 | 35 | 25 | 81
8:00:00 | 35 | 25 | 81
8:01:00 | 35 | 25 | 81
8:02:00 | 35 | 25 | 80
8:03:00 | 35 | 25 | 80
8:04:00 | 35 | 25 | 80
8:05:00 | 35 | 25 | 80
8:06:00 | 34 | 25 | 80
8:07:00 | 34 | 25 | 80
8:08:00 | 34 | 25 | 81
8:09:00 | 34 | 25 | 80
8:10:00 | 34 | 25 | 80
8:11:00 | 34 | 25 | 79
8:12:00 | 34 | 25 | 79
8:13:00 | 34 | 25 | 80
8:14:00 | 34 | 25 | 80
8:15:00 | 34 | 25 | 80
8:16:00 | 34 | 25 | 80
8:17:00 | 34 | 25 | 80
8:18:00 | 34 | 25 | 80
8:19:00 | 34 | 25 | 80
8:20:00 | 34 | 25 | 81
8:21:00 | 34 | 25 | 81
8:22:00 | 34 | 25 | 81
8:23:00 | 34 | 25 | 82
8:24:00 | 34 | 25 | 82
8:25:00 | 34 | 25 | 86
8:26:00 | 34 | 25 | 86
8:27:00 | 34 | 25 | 85
8:28:00 | 34 | 25 | 84
8:29:00 | 34 | 25 | 84
8:30:00 | 34 | 25 | 83
8:31:00 | 34 | 25 | 83
8:32:00 | 34 | 25 | 83
8:33:00 | 34 | 25 | 83
8:34:00 | 34 | 25 | 83
8:35:00 | 34 | 25 | 83
8:36:00 | 34 | 25 | 83
8:37:00 | 34 | 25 | 83
8:38:00 | 34 | 25 | 83
8:39:00 | 33 | 25 | 83
8:40:00 | 33 | 25 | 84
8:41:00 | 33 | 25 | 85
8:42:00 | 33 | 25 | 85
8:43:00 | 33 | 25 | 85
8:44:00 | 33 | 25 | 84
8:45:00 | 33 | 25 | 84
8:46:00 | 33 | 25 | 83
8:47:00 | 33 | 25 | 83
8:48:00 | 33 | 25 | 84
8:49:00 | 33 | 25 | 84
8:50:00 | 33 | 25 | 85
8:51:00 | 33 | 25 | 85
8:52:00 | 33 | 25 | 86
8:53:00 | 33 | 25 | 86
8:54:00 | 33 | 25 | 86
8:55:00 | 33 | 25 | 90
8:56:00 | 33 | 25 | 88
8:57:00 | 33 | 25 | 86
8:58:00 | 33 | 25 | 87
8:59:00 | 33 | 25 | 87
9:00:00 | 33 | 25 | 88
9:01:00 | 33 | 25 | 88
9:02:00 | 33 | 25 | 89
9:03:00 | 33 | 25 | 88
9:04:00 | 33 | 25 | 88
9:05:00 | 33 | 25 | 88
9:06:00 | 33 | 25 | 87
9:07:00 | 33 | 25 | 86
9:08:00 | 33 | 25 | 85
9:09:00 | 33 | 25 | 84
9:10:00 | 33 | 25 | 82
9:11:00 | 33 | 25 | 82
9:12:00 | 33 | 25 | 82
9:13:00 | 33 | 25 | 81
9:14:00 | 33 | 25 | 81
9:15:00 | 32 | 25 | 81
9:16:00 | 32 | 25 | 81
9:17:00 | 32 | 25 | 81
9:18:00 | 32 | 25 | 81
9:19:00 | 32 | 25 | 81
9:20:00 | 32 | 25 | 81
9:21:00 | 32 | 25 | 81
9:22:00 | 32 | 25 | 81
9:23:00 | 32 | 25 | 82
9:24:00 | 32 | 25 | 82
9:25:00 | 32 | 25 | 82
9:26:00 | 32 | 25 | 82
9:27:00 | 32 | 25 | 78
9:28:00 | 32 | 25 | 78
9:29:00 | 32 | 25 | 78
9:30:00 | 32 | 25 | 78
9:31:00 | 32 | 25 | 78
9:32:00 | 32 | 25 | 78
9:33:00 | 32 | 25 | 78
9:34:00 | 32 | 25 | 78
9:35:00 | 32 | 25 | 78
9:36:00 | 32 | 25 | 78
9:37:00 | 32 | 25 | 78
9:38:00 | 32 | 25 | 78
9:39:00 | 32 | 25 | 78
9:40:00 | 32 | 25 | 78
9:41:00 | 32 | 25 | 78
9:42:00 | 32 | 25 | 78
9:43:00 | 32 | 25 | 78
9:44:00 | 32 | 25 | 79
9:45:00 | 32 | 25 | 80
9:46:00 | 32 | 25 | 80
9:47:00 | 32 | 25 | 80
9:48:00 | 32 | 25 | 80
9:49:00 | 32 | 25 | 80
9:50:00 | 32 | 25 | 80
9:51:00 | 32 | 25 | 80
9:52:00 | 32 | 25 | 80
9:53:00 | 32 | 25 | 80
9:54:00 | 32 | 25 | 80
9:55:00 | 32 | 25 | 80
9:56:00 | 31 | 25 | 80
9:57:00 | 31 | 25 | 80
9:58:00 | 31 | 25 | 80
9:59:00 | 31 | 25 | 80
10:00:00 | 31 | 25 | 80
10:01:00 | 31 | 25 | 80
10:02:00 | 31 | 25 | 80
10:03:00 | 31 | 25 | 80
10:04:00 | 31 | 25 | 81
10:05:00 | 31 | 25 | 80
10:06:00 | 31 | 25 | 80
10:07:00 | 31 | 25 | 80
10:08:00 | 31 | 25 | 80
10:09:00 | 31 | 25 | 80
10:10:00 | 31 | 25 | 80
10:11:00 | 31 | 25 | 80
10:12:00 | 31 | 25 | 80
10:13:00 | 31 | 25 | 80
10:14:00 | 31 | 25 | 80
10:15:00 | 31 | 25 | 80
10:16:00 | 31 | 25 | 80
10:17:00 | 31 | 25 | 80
10:18:00 | 31 | 25 | 80
10:19:00 | 31 | 25 | 80
10:20:00 | 31 | 25 | 80
10:21:00 | 31 | 25 | 80
10:22:00 | 31 | 25 | 77
10:23:00 | 31 | 25 | 78
10:24:00 | 31 | 25 | 78
10:25:00 | 31 | 25 | 78
10:26:00 | 31 | 25 | 78
10:27:00 | 31 | 25 | 78
10:28:00 | 31 | 25 | 78
10:29:00 | 31 | 25 | 78
10:30:00 | 31 | 25 | 78
10:31:00 | 31 | 25 | 78
10:32:00 | 31 | 25 | 78
10:33:00 | 31 | 25 | 78
10:34:00 | 31 | 25 | 78
10:35:00 | 31 | 25 | 78
10:36:00 | 31 | 25 | 78
10:37:00 | 31 | 25 | 78
10:38:00 | 31 | 25 | 78
10:39:00 | 31 | 25 | 78
10:40:00 | 31 | 25 | 78
10:41:00 | 31 | 25 | 78
10:42:00 | 31 | 25 | 78
10:43:00 | 30 | 25 | 78
10:44:00 | 31 | 25 | 78
10:45:00 | 30 | 25 | 78
10:46:00 | 30 | 25 | 78
10:47:00 | 30 | 25 | 78
10:48:00 | 30 | 25 | 78
10:49:00 | 30 | 25 | 78
10:50:00 | 30 | 25 | 78
10:51:00 | 30 | 25 | 78
10:52:00 | 30 | 25 | 78
10:53:00 | 30 | 25 | 78
10:54:00 | 30 | 25 | 78
10:55:00 | 30 | 25 | 78
10:56:00 | 30 | 25 | 78
10:57:00 | 30 | 25 | 78
10:58:00 | 30 | 25 | 78
10:59:00 | 30 | 25 | 78
11:00:00 | 30 | 25 | 78
11:01:00 | 30 | 25 | 78
11:02:00 | 30 | 25 | 78
11:03:00 | 30 | 25 | 78
11:04:00 | 30 | 25 | 78
11:05:00 | 30 | 25 | 91
11:06:00 | 30 | 25 | 89
11:07:00 | 30 | 25 | 89
11:08:00 | 30 | 25 | 89
11:09:00 | 30 | 25 | 89
11:10:00 | 30 | 25 | 88
11:11:00 | 30 | 25 | 88
11:12:00 | 30 | 25 | 88
11:13:00 | 30 | 25 | 88
11:14:00 | 30 | 25 | 88
11:15:00 | 30 | 25 | 88
11:16:00 | 30 | 25 | 89
11:17:00 | 30 | 25 | 89
11:18:00 | 30 | 25 | 89
11:19:00 | 30 | 25 | 89
11:20:00 | 30 | 25 | 89
11:21:00 | 30 | 25 | 89
11:22:00 | 30 | 25 | 89
11:23:00 | 30 | 25 | 89
11:24:00 | 30 | 25 | 90
11:25:00 | 30 | 25 | 90
11:26:00 | 30 | 25 | 90
11:27:00 | 30 | 25 | 90
11:28:00 | 30 | 25 | 90
11:29:00 | 30 | 25 | 90
11:30:00 | 30 | 25 | 89
11:31:00 | 30 | 25 | 84
11:32:00 | 30 | 25 | 85
11:33:00 | 30 | 25 | 85
11:34:00 | 30 | 25 | 86
11:35:00 | 30 | 25 | 86
11:36:00 | 30 | 25 | 86
11:37:00 | 30 | 25 | 86
11:38:00 | 30 | 25 | 86
11:39:00 | 30 | 25 | 86
11:40:00 | 29 | 25 | 86
11:41:00 | 29 | 25 | 86
11:42:00 | 29 | 25 | 86
11:43:00 | 29 | 25 | 86
11:44:00 | 29 | 25 | 86
11:45:00 | 29 | 25 | 86
11:46:00 | 29 | 25 | 86
11:47:00 | 29 | 25 | 86
11:48:00 | 29 | 25 | 86
11:49:00 | 29 | 25 | 86
11:50:00 | 29 | 25 | 86
11:51:00 | 29 | 25 | 86
11:52:00 | 29 | 25 | 86
11:53:00 | 29 | 25 | 86
11:54:00 | 29 | 25 | 86
11:55:00 | 29 | 25 | 84
11:56:00 | 29 | 25 | 88
11:57:00 | 29 | 25 | 88
11:58:00 | 29 | 25 | 89
11:59:00 | 29 | 25 | 89
12:00:00 | 29 | 25 | 88
12:01:00 | 29 | 25 | 87
12:02:00 | 29 | 25 | 87
12:03:00 | 29 | 25 | 87
12:04:00 | 29 | 25 | 86
12:05:00 | 29 | 25 | 86
12:06:00 | 29 | 25 | 86
12:07:00 | 29 | 25 | 86
12:08:00 | 29 | 25 | 86
12:09:00 | 29 | 25 | 86
12:10:00 | 29 | 25 | 86
12:11:00 | 29 | 25 | 86
12:12:00 | 29 | 25 | 86
12:13:00 | 29 | 25 | 86
12:14:00 | 29 | 25 | 85
12:15:00 | 29 | 25 | 85
12:16:00 | 29 | 25 | 85
12:17:00 | 29 | 25 | 85
12:18:00 | 29 | 25 | 85
12:19:00 | 29 | 25 | 85
12:20:00 | 29 | 25 | 85
12:21:00 | 29 | 25 | 85
12:22:00 | 29 | 25 | 85
12:23:00 | 29 | 25 | 90
12:24:00 | 29 | 25 | 90
12:25:00 | 29 | 25 | 91
12:26:00 | 29 | 25 | 91
12:27:00 | 29 | 25 | 92
12:28:00 | 29 | 25 | 92
12:29:00 | 29 | 25 | 92
12:30:00 | 29 | 25 | 92
12:31:00 | 29 | 25 | 92
12:32:00 | 29 | 25 | 92
12:33:00 | 29 | 25 | 92
12:34:00 | 29 | 25 | 92
12:35:00 | 29 | 25 | 92
12:36:00 | 29 | 25 | 92
12:37:00 | 29 | 25 | 92
12:38:00 | 29 | 25 | 92
12:39:00 | 29 | 25 | 91
12:40:00 | 29 | 25 | 91
12:41:00 | 29 | 25 | 91
12:42:00 | 29 | 25 | 91
12:43:00 | 29 | 25 | 91
12:44:00 | 29 | 25 | 91
12:45:00 | 28 | 25 | 91
12:46:00 | 28 | 25 | 91
12:47:00 | 28 | 25 | 90
12:48:00 | 28 | 25 | 90
12:49:00 | 28 | 25 | 91
12:50:00 | 28 | 25 | 91
12:51:00 | 28 | 25 | 91
12:52:00 | 28 | 25 | 99
12:53:00 | 28 | 25 | 92
12:54:00 | 28 | 25 | 91
12:55:00 | 28 | 25 | 90
12:56:00 | 28 | 25 | 90
12:57:00 | 28 | 25 | 89
12:58:00 | 28 | 25 | 88
12:59:00 | 28 | 25 | 88
13:00:00 | 28 | 25 | 88
13:01:00 | 28 | 25 | 88
13:02:00 | 28 | 25 | 88
13:03:00 | 28 | 25 | 87
13:04:00 | 28 | 25 | 87
13:05:00 | 28 | 25 | 87
13:06:00 | 28 | 25 | 87
13:07:00 | 28 | 25 | 87
13:08:00 | 28 | 25 | 87
13:09:00 | 28 | 25 | 87
13:10:00 | 28 | 25 | 87
13:11:00 | 28 | 25 | 87
13:12:00 | 28 | 25 | 86
13:13:00 | 28 | 25 | 88
13:14:00 | 28 | 25 | 89
13:15:00 | 28 | 25 | 89
13:16:00 | 28 | 25 | 89
13:17:00 | 28 | 25 | 89
13:18:00 | 28 | 25 | 89
13:19:00 | 28 | 25 | 89
13:20:00 | 28 | 25 | 89
13:21:00 | 28 | 25 | 89
13:22:00 | 28 | 25 | 89
13:23:00 | 28 | 25 | 81
13:24:00 | 28 | 25 | 81
13:25:00 | 28 | 25 | 81
13:26:00 | 28 | 25 | 81
13:27:00 | 28 | 25 | 81
13:28:00 | 28 | 25 | 81
13:29:00 | 28 | 25 | 81
13:30:00 | 28 | 25 | 81
13:31:00 | 28 | 25 | 81
13:32:00 | 28 | 25 | 81
13:33:00 | 28 | 25 | 81
13:34:00 | 28 | 25 | 81
13:35:00 | 28 | 25 | 81
13:36:00 | 28 | 25 | 81
13:37:00 | 28 | 25 | 81
13:38:00 | 28 | 25 | 81
13:39:00 | 28 | 25 | 81
13:40:00 | 28 | 25 | 81
13:41:00 | 28 | 25 | 81
13:42:00 | 28 | 25 | 81
13:43:00 | 28 | 25 | 81
13:44:00 | 28 | 25 | 81
13:45:00 | 28 | 25 | 81
13:46:00 | 28 | 25 | 81
13:47:00 | 28 | 25 | 81
13:48:00 | 28 | 25 | 81
13:49:00 | 28 | 25 | 81
13:50:00 | 28 | 25 | 81
13:51:00 | 28 | 25 | 81
13:52:00 | 28 | 25 | 81
13:53:00 | 28 | 25 | 81
13:54:00 | 28 | 25 | 81
13:55:00 | 28 | 25 | 81
13:56:00 | 28 | 25 | 81
13:57:00 | 28 | 25 | 81
13:58:00 | 28 | 25 | 81
13:59:00 | 28 | 25 | 81
14:00:00 | 28 | 25 | 81
14:01:00 | 28 | 25 | 81
14:02:00 | 28 | 25 | 81
14:03:00 | 28 | 25 | 81
14:04:00 | 28 | 25 | 81
14:05:00 | 28 | 25 | 81
14:06:00 | 28 | 25 | 81
14:07:00 | 27 | 25 | 81
14:08:00 | 27 | 25 | 81
14:09:00 | 27 | 25 | 81
14:10:00 | 27 | 25 | 81
14:11:00 | 27 | 25 | 81
14:12:00 | 27 | 25 | 81
14:13:00 | 27 | 25 | 81
14:14:00 | 27 | 25 | 81
14:15:00 | 27 | 25 | 81
14:16:00 | 27 | 25 | 81
14:17:00 | 27 | 25 | 81
14:18:00 | 27 | 25 | 81
14:19:00 | 27 | 25 | 81
14:20:00 | 27 | 25 | 81
14:21:00 | 27 | 25 | 82
14:22:00 | 27 | 25 | 82
14:23:00 | 27 | 25 | 81
14:24:00 | 27 | 25 | 81
14:25:00 | 27 | 25 | 82
14:26:00 | 27 | 25 | 82
14:27:00 | 27 | 25 | 81
14:28:00 | 27 | 25 | 81
14:29:00 | 27 | 25 | 81
14:30:00 | 27 | 25 | 81
14:31:00 | 27 | 25 | 81
14:32:00 | 27 | 25 | 81
14:33:00 | 27 | 25 | 81
14:34:00 | 27 | 25 | 79
14:35:00 | 27 | 25 | 80
14:36:00 | 27 | 25 | 80
14:37:00 | 27 | 25 | 80
14:38:00 | 27 | 25 | 80
14:39:00 | 27 | 25 | 80
14:40:00 | 27 | 25 | 80
14:41:00 | 27 | 25 | 80
14:42:00 | 27 | 25 | 80
14:43:00 | 27 | 25 | 80
14:44:00 | 27 | 25 | 80
14:45:00 | 27 | 25 | 80
14:46:00 | 27 | 25 | 80
14:47:00 | 27 | 25 | 80
14:48:00 | 27 | 25 | 80
14:49:00 | 27 | 25 | 80
14:50:00 | 27 | 25 | 80
14:51:00 | 27 | 25 | 80
14:52:00 | 27 | 25 | 80
14:53:00 | 27 | 25 | 80
14:54:00 | 27 | 25 | 80
14:55:00 | 27 | 25 | 80
14:56:00 | 27 | 25 | 80
14:57:00 | 27 | 25 | 80
14:58:00 | 27 | 25 | 80
14:59:00 | 27 | 25 | 80
15:00:00 | 27 | 25 | 80
15:01:00 | 27 | 25 | 80
15:02:00 | 27 | 25 | 80
15:03:00 | 27 | 25 | 80
15:04:00 | 27 | 25 | 80
15:05:00 | 27 | 25 | 80
15:06:00 | 27 | 25 | 80
15:07:00 | 27 | 25 | 80
15:08:00 | 27 | 25 | 80
15:09:00 | 27 | 25 | 80
15:10:00 | 27 | 25 | 80
15:11:00 | 27 | 25 | 80
15:12:00 | 27 | 25 | 80
15:13:00 | 27 | 25 | 80
15:14:00 | 27 | 25 | 80
15:15:00 | 27 | 25 | 78
15:16:00 | 27 | 25 | 78
15:17:00 | 27 | 25 | 78
15:18:00 | 27 | 25 | 78
15:19:00 | 27 | 25 | 78
15:20:00 | 27 | 25 | 78
15:21:00 | 27 | 25 | 78
15:22:00 | 27 | 25 | 79
15:23:00 | 27 | 25 | 79
15:24:00 | 27 | 25 | 79
15:25:00 | 27 | 25 | 79
15:26:00 | 27 | 25 | 79
15:27:00 | 27 | 25 | 79
15:28:00 | 27 | 25 | 79
15:29:00 | 27 | 25 | 79
15:30:00 | 27 | 25 | 79
15:31:00 | 27 | 25 | 79
15:32:00 | 27 | 25 | 79
15:33:00 | 27 | 25 | 79
15:34:00 | 27 | 25 | 79
15:35:00 | 27 | 25 | 79
15:36:00 | 27 | 25 | 79
15:37:00 | 27 | 25 | 79
15:38:00 | 27 | 25 | 79
15:39:00 | 27 | 25 | 79
15:40:00 | 27 | 25 | 79
15:41:00 | 27 | 25 | 79
15:42:00 | 27 | 25 | 79
15:43:00 | 27 | 25 | 79
15:44:00 | 27 | 25 | 79
15:45:00 | 27 | 25 | 79
15:46:00 | 27 | 25 | 79
15:47:00 | 27 | 25 | 79
15:48:00 | 27 | 25 | 79
15:49:00 | 27 | 25 | 79
15:50:00 | 27 | 25 | 79
15:51:00 | 26 | 25 | 79
15:52:00 | 26 | 25 | 79
15:53:00 | 26 | 25 | 79
15:54:00 | 26 | 25 | 79
15:55:00 | 26 | 25 | 79
15:56:00 | 26 | 25 | 79
15:57:00 | 26 | 25 | 79
15:58:00 | 26 | 25 | 79
15:59:00 | 26 | 25 | 79
16:00:00 | 26 | 25 | 79
16:01:00 | 26 | 25 | 79
16:02:00 | 26 | 25 | 79
16:03:00 | 26 | 25 | 79
16:04:00 | 26 | 25 | 79
16:05:00 | 26 | 25 | 79
16:06:00 | 26 | 25 | 79
16:07:00 | 26 | 25 | 79
16:08:00 | 26 | 25 | 79
16:09:00 | 26 | 25 | 79
16:10:00 | 26 | 25 | 79
16:11:00 | 26 | 25 | 79
16:12:00 | 26 | 25 | 79
16:13:00 | 26 | 25 | 79
16:14:00 | 26 | 25 | 79
16:15:00 | 26 | 25 | 79
16:16:00 | 26 | 20 | 80
16:17:00 | 26 | 15 | 83