## Sheet1
Колонка_1 | Колонка_2 | Колонка_3 | Колонка_4
--Test Summary--
Full Path and File Name
Instrument Name | 7222 #1
Instrument Type | Consistometer
Instrument Serial Number | 113
Test Start Date | 15.05.2002
Test Start Time | 1:21:57
Test Stop Date | 15.05.2002
Test Stop Time | 3:04:16
Test Length | 1:42:19
Final Sample Time Offset | 1:42:00
Controller Schedule Name
Sampling Period | 60 seconds
Comments | MPa: 40(30min); T: 50(30min), tap water, French SMS
Information | WellID
Information | Customer | Petro-Aliance
Information | CementClass | A
Information | CementMfr | Suhoy Log
Information | Additives | 0.5%Gel+1.5%SMS-Fr
Information | Density | 1500
Information | BHCT | 50
Information | BHST | 60
Information | FluidLoss
Information | JobType | Research
Calculated Value | Thickening_Time | 1:40:00
Calculated Value | Setting Time | N/A
Initial Temperature (C) | 24 C
Final Temperature (C) | 48 C
Initial Pressure (MPa) | 1 MPa
Final Pressure (MPa) | 40 MPa
Initial Consistency (Bc) | 14 Bc
Final Consistency (Bc) | 33 Bc
--Data--
Time (HH:MM:SS) | Temperature (C) | Pressure (MPa) | Consistency (Bc)
0:00:00 | 24 | 1 | 14
0:01:00 | 24 | 3 | 15
0:02:00 | 24 | 4 | 14
0:03:00 | 24 | 6 | 15
0:04:00 | 24 | 7 | 15
0:05:00 | 25 | 8 | 14
0:06:00 | 25 | 10 | 14
0:07:00 | 26 | 11 | 14
0:08:00 | 26 | 12 | 14
0:09:00 | 27 | 14 | 14
0:10:00 | 29 | 15 | 14
0:11:00 | 30 | 16 | 14
0:12:00 | 31 | 17 | 14
0:13:00 | 33 | 18 | 14
0:14:00 | 35 | 20 | 15
0:15:00 | 36 | 21 | 15
0:16:00 | 38 | 22 | 15
0:17:00 | 39 | 24 | 15
0:18:00 | 40 | 25 | 15
0:19:00 | 41 | 26 | 15
0:20:00 | 42 | 27 | 16
0:21:00 | 43 | 28 | 15
0:22:00 | 43 | 30 | 15
0:23:00 | 44 | 31 | 15
0:24:00 | 44 | 32 | 16
0:25:00 | 45 | 34 | 15
0:26:00 | 46 | 35 | 16
0:27:00 | 46 | 36 | 16
0:28:00 | 47 | 37 | 16
0:29:00 | 47 | 39 | 15
0:30:00 | 48 | 40 | 14
0:31:00 | 49 | 40 | 14
0:32:00 | 49 | 41 | 14
0:33:00 | 50 | 40 | 14
0:34:00 | 51 | 40 | 14
0:35:00 | 51 | 40 | 14
0:36:00 | 52 | 40 | 15
0:37:00 | 52 | 40 | 15
0:38:00 | 52 | 40 | 15
0:39:00 | 52 | 40 | 15
0:40:00 | 52 | 40 | 14
0:41:00 | 51 | 40 | 14
0:42:00 | 51 | 40 | 14
0:43:00 | 50 | 40 | 14
0:44:00 | 50 | 40 | 14
0:45:00 | 49 | 40 | 14
0:46:00 | 49 | 40 | 14
0:47:00 | 49 | 40 | 14
0:48:00 | 48 | 40 | 14
0:49:00 | 48 | 40 | 14
0:50:00 | 48 | 41 | 14
0:51:00 | 48 | 41 | 14
0:52:00 | 48 | 41 | 14
0:53:00 | 48 | 41 | 14
0:54:00 | 48 | 41 | 14
0:55:00 | 48 | 41 | 14
0:56:00 | 48 | 41 | 14
0:57:00 | 48 | 41 | 14
0:58:00 | 48 | 41 | 14
0:59:00 | 49 | 41 | 14
1:00:00 | 49 | 41 | 14
1:01:00 | 49 | 41 | 14
1:02:00 | 49 | 41 | 18
1:03:00 | 49 | 40 | 19
1:04:00 | 49 | 40 | 18
1:05:00 | 49 | 40 | 18
1:06:00 | 50 | 40 | 18
1:07:00 | 49 | 40 | 22
1:08:00 | 49 | 40 | 22
1:09:00 | 49 | 40 | 23
1:10:00 | 49 | 40 | 23
1:11:00 | 49 | 40 | 23
1:12:00 | 49 | 40 | 24
1:13:00 | 49 | 40 | 24
1:14:00 | 48 | 40 | 26
1:15:00 | 48 | 40 | 27
1:16:00 | 48 | 41 | 28
1:17:00 | 48 | 41 | 30
1:18:00 | 48 | 41 | 30
1:19:00 | 48 | 41 | 32
1:20:00 | 48 | 41 | 33
1:21:00 | 48 | 41 | 35
1:22:00 | 48 | 41 | 37
1:23:00 | 48 | 41 | 37
1:24:00 | 49 | 41 | 41
1:25:00 | 49 | 41 | 42
1:26:00 | 49 | 41 | 46
1:27:00 | 49 | 40 | 48
1:28:00 | 49 | 40 | 47
1:29:00 | 49 | 40 | 50
1:30:00 | 49 | 40 | 52
1:31:00 | 49 | 40 | 53
1:32:00 | 49 | 40 | 56
1:33:00 | 49 | 40 | 59
1:34:00 | 49 | 40 | 60
1:35:00 | 49 | 40 | 63
1:36:00 | 48 | 40 | 63
1:37:00 | 48 | 40 | 67
1:38:00 | 48 | 40 | 70
1:39:00 | 48 | 40 | 71
1:40:00 | 48 | 40 | 71
1:41:00 | 48 | 40 | 75
1:42:00 | 48 | 40 | 33