## Sheet1
Колонка_1 | Колонка_2 | Колонка_3 | Колонка_4
--Test Summary--
Full Path and File Name
Instrument Name | 7222 #1
Instrument Type | Consistometer
Instrument Serial Number | 113
Test Start Date | 21.05.2002
Test Start Time | 21:02:51
Test Stop Date | 21.05.2002
Test Stop Time | 23:19:09
Test Length | 2:16:18
Final Sample Time Offset | 2:16:00
Controller Schedule Name
Sampling Period | 60 seconds
Comments | MPa: 25(30min) T:50(30min) tap water, all dry blend
Information | WellID
Information | Customer | Petro-Aliance
Information | CementClass | A
Information | CementMfr | Suhoy Log
Information | Additives | 0.5%PPB Gel+1%SMS-Fr
Information | Density | 1500
Information | BHCT | 50
Information | BHST | 60
Information | FluidLoss
Information | JobType | Research
Calculated Value | Thickening_Time | N/A
Calculated Value | Setting Time | N/A
Initial Temperature (C) | 21 C
Final Temperature (C) | 48 C
Initial Pressure (MPa) | 1 MPa
Final Pressure (MPa) | 26 MPa
Initial Consistency (Bc) | 9 Bc
Final Consistency (Bc) | 71 Bc
--Data--
Time (HH:MM:SS) | Temperature (C) | Pressure (MPa) | Consistency (Bc)
0:00:00 | 21 | 1 | 9
0:01:00 | 21 | 3 | 11
0:02:00 | 21 | 4 | 11
0:03:00 | 21 | 4 | 11
0:04:00 | 21 | 5 | 13
0:05:00 | 22 | 7 | 11
0:06:00 | 23 | 8 | 11
0:07:00 | 23 | 8 | 10
0:08:00 | 24 | 9 | 10
0:09:00 | 25 | 10 | 10
0:10:00 | 27 | 11 | 11
0:11:00 | 28 | 11 | 11
0:12:00 | 30 | 12 | 11
0:13:00 | 31 | 13 | 10
0:14:00 | 33 | 14 | 10
0:15:00 | 34 | 14 | 10
0:16:00 | 36 | 14 | 10
0:17:00 | 37 | 15 | 10
0:18:00 | 38 | 16 | 10
0:19:00 | 39 | 17 | 10
0:20:00 | 40 | 18 | 10
0:21:00 | 41 | 18 | 10
0:22:00 | 42 | 19 | 10
0:23:00 | 43 | 20 | 10
0:24:00 | 44 | 20 | 10
0:25:00 | 45 | 21 | 10
0:26:00 | 45 | 22 | 10
0:27:00 | 46 | 23 | 10
0:28:00 | 47 | 23 | 10
0:29:00 | 47 | 24 | 10
0:30:00 | 48 | 25 | 10
0:31:00 | 49 | 26 | 10
0:32:00 | 50 | 26 | 10
0:33:00 | 51 | 26 | 10
0:34:00 | 51 | 25 | 10
0:35:00 | 52 | 25 | 10
0:36:00 | 52 | 25 | 10
0:37:00 | 52 | 25 | 10
0:38:00 | 52 | 25 | 10
0:39:00 | 52 | 25 | 10
0:40:00 | 51 | 25 | 10
0:41:00 | 51 | 25 | 10
0:42:00 | 51 | 25 | 10
0:43:00 | 50 | 25 | 10
0:44:00 | 50 | 25 | 10
0:45:00 | 49 | 25 | 10
0:46:00 | 49 | 25 | 10
0:47:00 | 48 | 25 | 10
0:48:00 | 48 | 26 | 10
0:49:00 | 48 | 26 | 10
0:50:00 | 47 | 26 | 10
0:51:00 | 47 | 26 | 10
0:52:00 | 47 | 26 | 10
0:53:00 | 47 | 26 | 10
0:54:00 | 47 | 26 | 10
0:55:00 | 48 | 26 | 10
0:56:00 | 48 | 26 | 10
0:57:00 | 48 | 26 | 10
0:58:00 | 49 | 26 | 10
0:59:00 | 49 | 26 | 10
1:00:00 | 49 | 26 | 10
1:01:00 | 49 | 26 | 10
1:02:00 | 49 | 26 | 10
1:03:00 | 50 | 26 | 10
1:04:00 | 50 | 25 | 10
1:05:00 | 50 | 25 | 10
1:06:00 | 50 | 25 | 10
1:07:00 | 50 | 25 | 10
1:08:00 | 50 | 25 | 10
1:09:00 | 50 | 25 | 10
1:10:00 | 50 | 25 | 10
1:11:00 | 49 | 25 | 10
1:12:00 | 49 | 25 | 10
1:13:00 | 49 | 25 | 10
1:14:00 | 49 | 25 | 10
1:15:00 | 49 | 25 | 10
1:16:00 | 48 | 25 | 10
1:17:00 | 48 | 26 | 10
1:18:00 | 48 | 26 | 10
1:19:00 | 48 | 26 | 10
1:20:00 | 48 | 26 | 10
1:21:00 | 48 | 26 | 10
1:22:00 | 48 | 26 | 10
1:23:00 | 48 | 26 | 10
1:24:00 | 48 | 26 | 10
1:25:00 | 48 | 26 | 10
1:26:00 | 48 | 26 | 11
1:27:00 | 49 | 26 | 11
1:28:00 | 49 | 26 | 11
1:29:00 | 49 | 26 | 12
1:30:00 | 49 | 26 | 12
1:31:00 | 49 | 26 | 12
1:32:00 | 49 | 25 | 13
1:33:00 | 49 | 25 | 14
1:34:00 | 49 | 25 | 14
1:35:00 | 49 | 25 | 14
1:36:00 | 49 | 25 | 14
1:37:00 | 49 | 25 | 15
1:38:00 | 49 | 25 | 15
1:39:00 | 49 | 25 | 16
1:40:00 | 49 | 25 | 16
1:41:00 | 49 | 25 | 16
1:42:00 | 48 | 25 | 17
1:43:00 | 48 | 25 | 17
1:44:00 | 48 | 25 | 17
1:45:00 | 48 | 26 | 17
1:46:00 | 48 | 26 | 20
1:47:00 | 48 | 26 | 21
1:48:00 | 48 | 26 | 23
1:49:00 | 48 | 26 | 24
1:50:00 | 48 | 26 | 24
1:51:00 | 48 | 26 | 24
1:52:00 | 48 | 26 | 26
1:53:00 | 48 | 26 | 27
1:54:00 | 49 | 26 | 28
1:55:00 | 49 | 26 | 29
1:56:00 | 49 | 26 | 31
1:57:00 | 49 | 26 | 31
1:58:00 | 49 | 26 | 34
1:59:00 | 49 | 25 | 37
2:00:00 | 49 | 25 | 40
2:01:00 | 49 | 25 | 42
2:02:00 | 49 | 25 | 44
2:03:00 | 49 | 25 | 46
2:04:00 | 49 | 25 | 48
2:05:00 | 49 | 25 | 50
2:06:00 | 49 | 25 | 53
2:07:00 | 49 | 25 | 55
2:08:00 | 49 | 25 | 57
2:09:00 | 49 | 25 | 60
2:10:00 | 49 | 25 | 61
2:11:00 | 48 | 25 | 63
2:12:00 | 48 | 25 | 64
2:13:00 | 48 | 26 | 66
2:14:00 | 48 | 26 | 67
2:15:00 | 48 | 26 | 69
2:16:00 | 48 | 26 | 71