## Sheet1
Колонка_1 | Колонка_2 | Колонка_3 | Колонка_4
--Test Summary--
Full Path and File Name
Instrument Name | 7222 #1
Instrument Type | Consistometer
Instrument Serial Number | 113
Test Start Date | 27.05.2002
Test Start Time | 22:48:36
Test Stop Date | 28.05.2002
Test Stop Time | 0:22:08
Test Length | 1:33:32
Final Sample Time Offset | 1:33:00
Controller Schedule Name
Sampling Period | 60 seconds
Comments | MPa: 25(30min) T: 50(30min), tap water, all dry blend
Information | WellID
Information | Customer | Petro-Aliance
Information | CementClass | G
Information | CementMfr | Dyckerhoff
Information | Additives | 0.5%PPB Gel+1.5%SMS-Fr
Information | Density | 1400
Information | BHCT | 50
Information | BHST | 60
Information | FluidLoss
Information | JobType | Research
Calculated Value | Thickening_Time | N/A
Calculated Value | Setting Time | N/A
Initial Temperature (C) | 22 C
Final Temperature (C) | 49 C
Initial Pressure (MPa) | 2 MPa
Final Pressure (MPa) | 25 MPa
Initial Consistency (Bc) | 7 Bc
Final Consistency (Bc) | 8 Bc
--Data--
Time (HH:MM:SS) | Temperature (C) | Pressure (MPa) | Consistency (Bc)
0:00:00 | 22 | 2 | 7
0:01:00 | 22 | 3 | 7
0:02:00 | 22 | 4 | 8
0:03:00 | 22 | 5 | 8
0:04:00 | 22 | 6 | 10
0:05:00 | 23 | 7 | 10
0:06:00 | 23 | 8 | 13
0:07:00 | 24 | 8 | 15
0:08:00 | 25 | 9 | 13
0:09:00 | 26 | 10 | 17
0:10:00 | 27 | 11 | 14
0:11:00 | 29 | 11 | 13
0:12:00 | 30 | 12 | 10
0:13:00 | 32 | 13 | 11
0:14:00 | 33 | 13 | 11
0:15:00 | 35 | 14 | 11
0:16:00 | 37 | 14 | 14
0:17:00 | 38 | 15 | 14
0:18:00 | 39 | 16 | 12
0:19:00 | 40 | 17 | 10
0:20:00 | 41 | 17 | 11
0:21:00 | 42 | 18 | 11
0:22:00 | 43 | 19 | 13
0:23:00 | 43 | 20 | 16
0:24:00 | 44 | 21 | 11
0:25:00 | 44 | 21 | 9
0:26:00 | 45 | 22 | 8
0:27:00 | 46 | 23 | 9
0:28:00 | 46 | 24 | 9
0:29:00 | 47 | 24 | 9
0:30:00 | 48 | 25 | 9
0:31:00 | 49 | 26 | 8
0:32:00 | 49 | 26 | 7
0:33:00 | 50 | 26 | 8
0:34:00 | 51 | 25 | 8
0:35:00 | 51 | 25 | 9
0:36:00 | 52 | 25 | 8
0:37:00 | 52 | 25 | 8
0:38:00 | 52 | 25 | 8
0:39:00 | 52 | 25 | 8
0:40:00 | 51 | 25 | 9
0:41:00 | 51 | 25 | 8
0:42:00 | 50 | 25 | 8
0:43:00 | 50 | 25 | 8
0:44:00 | 49 | 25 | 9
0:45:00 | 49 | 25 | 8
0:46:00 | 48 | 25 | 9
0:47:00 | 48 | 25 | 8
0:48:00 | 48 | 26 | 8
0:49:00 | 47 | 26 | 8
0:50:00 | 47 | 26 | 8
0:51:00 | 47 | 26 | 9
0:52:00 | 47 | 26 | 9
0:53:00 | 47 | 26 | 9
0:54:00 | 47 | 26 | 11
0:55:00 | 47 | 26 | 9
0:56:00 | 47 | 26 | 9
0:57:00 | 48 | 26 | 9
0:58:00 | 48 | 26 | 11
0:59:00 | 48 | 26 | 8
1:00:00 | 49 | 26 | 9
1:01:00 | 49 | 26 | 12
1:02:00 | 49 | 26 | 10
1:03:00 | 49 | 26 | 8
1:04:00 | 49 | 26 | 8
1:05:00 | 49 | 26 | 9
1:06:00 | 49 | 26 | 8
1:07:00 | 49 | 25 | 8
1:08:00 | 49 | 25 | 11
1:09:00 | 49 | 25 | 8
1:10:00 | 49 | 25 | 8
1:11:00 | 49 | 25 | 12
1:12:00 | 49 | 25 | 11
1:13:00 | 49 | 25 | 11
1:14:00 | 49 | 25 | 10
1:15:00 | 49 | 25 | 9
1:16:00 | 49 | 25 | 8
1:17:00 | 49 | 25 | 8
1:18:00 | 49 | 25 | 8
1:19:00 | 49 | 25 | 7
1:20:00 | 49 | 25 | 7
1:21:00 | 49 | 25 | 7
1:22:00 | 49 | 25 | 7
1:23:00 | 49 | 25 | 8
1:24:00 | 49 | 25 | 7
1:25:00 | 49 | 25 | 8
1:26:00 | 49 | 25 | 8
1:27:00 | 49 | 25 | 9
1:28:00 | 49 | 25 | 8
1:29:00 | 49 | 25 | 8
1:30:00 | 49 | 25 | 8
1:31:00 | 49 | 25 | 8
1:32:00 | 49 | 25 | 8
1:33:00 | 49 | 25 | 8