## Sheet1
Колонка_1 | Колонка_2 | Колонка_3 | Колонка_4
--Test Summary--
Full Path and File Name
Instrument Name | 7222 #1
Instrument Type | Consistometer
Instrument Serial Number | 113
Test Start Date | 30.04.2002
Test Start Time | 3:06:17
Test Stop Date | 30.04.2002
Test Stop Time | 19:30:42
Test Length | 16:24:25
Final Sample Time Offset | 16:24:00
Controller Schedule Name
Sampling Period | 60 seconds
Comments | MPa: 25(30min); T: 50C(30min), tap water, dry blending
Information | WellID
Information | Customer | Petro-Aliance
Information | CementClass | G
Information | CementMfr | Dyckerhoff
Information | Additives | 0.5%PPB Gel+1%SMS(Fr)
Information | Density | 1500
Information | BHCT | 50
Information | BHST | 60
Information | FluidLoss
Information | JobType | Research
Calculated Value | Thickening_Time | 3:42:00
Calculated Value | Setting Time | N/A
Initial Temperature (C) | 25 C
Final Temperature (C) | 28 C
Initial Pressure (MPa) | 2 MPa
Final Pressure (MPa) | 18 MPa
Initial Consistency (Bc) | 7 Bc
Final Consistency (Bc) | 81 Bc
--Data--
Time (HH:MM:SS) | Temperature (C) | Pressure (MPa) | Consistency (Bc)
0:00:00 | 25 | 2 | 7
0:01:00 | 25 | 3 | 7
0:02:00 | 25 | 4 | 7
0:03:00 | 25 | 5 | 7
0:04:00 | 25 | 6 | 7
0:05:00 | 25 | 7 | 7
0:06:00 | 26 | 8 | 7
0:07:00 | 27 | 8 | 7
0:08:00 | 27 | 9 | 7
0:09:00 | 29 | 10 | 7
0:10:00 | 30 | 11 | 7
0:11:00 | 31 | 11 | 7
0:12:00 | 33 | 12 | 7
0:13:00 | 34 | 13 | 7
0:14:00 | 35 | 13 | 7
0:15:00 | 37 | 14 | 7
0:16:00 | 38 | 14 | 7
0:17:00 | 39 | 15 | 7
0:18:00 | 40 | 16 | 7
0:19:00 | 41 | 17 | 7
0:20:00 | 42 | 17 | 7
0:21:00 | 42 | 18 | 7
0:22:00 | 43 | 19 | 7
0:23:00 | 44 | 20 | 8
0:24:00 | 45 | 21 | 8
0:25:00 | 45 | 21 | 8
0:26:00 | 46 | 22 | 8
0:27:00 | 46 | 23 | 8
0:28:00 | 47 | 24 | 8
0:29:00 | 48 | 24 | 8
0:30:00 | 48 | 25 | 8
0:31:00 | 49 | 25 | 8
0:32:00 | 50 | 25 | 8
0:33:00 | 51 | 25 | 8
0:34:00 | 51 | 25 | 8
0:35:00 | 51 | 25 | 8
0:36:00 | 51 | 25 | 8
0:37:00 | 51 | 25 | 8
0:38:00 | 51 | 25 | 7
0:39:00 | 51 | 25 | 7
0:40:00 | 51 | 25 | 7
0:41:00 | 50 | 25 | 7
0:42:00 | 50 | 25 | 7
0:43:00 | 50 | 25 | 7
0:44:00 | 49 | 25 | 7
0:45:00 | 49 | 25 | 7
0:46:00 | 48 | 25 | 7
0:47:00 | 48 | 25 | 7
0:48:00 | 48 | 26 | 7
0:49:00 | 47 | 26 | 7
0:50:00 | 47 | 26 | 7
0:51:00 | 47 | 26 | 7
0:52:00 | 47 | 26 | 7
0:53:00 | 47 | 26 | 7
0:54:00 | 48 | 26 | 7
0:55:00 | 48 | 26 | 7
0:56:00 | 48 | 26 | 7
0:57:00 | 48 | 26 | 7
0:58:00 | 49 | 26 | 7
0:59:00 | 49 | 26 | 7
1:00:00 | 49 | 26 | 7
1:01:00 | 49 | 26 | 7
1:02:00 | 49 | 26 | 7
1:03:00 | 49 | 26 | 7
1:04:00 | 49 | 26 | 7
1:05:00 | 49 | 26 | 7
1:06:00 | 49 | 25 | 7
1:07:00 | 49 | 25 | 7
1:08:00 | 49 | 25 | 7
1:09:00 | 49 | 25 | 7
1:10:00 | 49 | 25 | 7
1:11:00 | 49 | 25 | 8
1:12:00 | 49 | 25 | 8
1:13:00 | 49 | 25 | 8
1:14:00 | 49 | 25 | 8
1:15:00 | 49 | 25 | 8
1:16:00 | 49 | 25 | 7
1:17:00 | 49 | 25 | 8
1:18:00 | 49 | 25 | 7
1:19:00 | 49 | 25 | 7
1:20:00 | 49 | 25 | 7
1:21:00 | 49 | 25 | 7
1:22:00 | 49 | 25 | 7
1:23:00 | 49 | 25 | 8
1:24:00 | 49 | 25 | 8
1:25:00 | 49 | 25 | 7
1:26:00 | 49 | 25 | 7
1:27:00 | 49 | 25 | 7
1:28:00 | 49 | 25 | 7
1:29:00 | 49 | 25 | 7
1:30:00 | 49 | 25 | 7
1:31:00 | 49 | 25 | 7
1:32:00 | 49 | 25 | 8
1:33:00 | 49 | 25 | 8
1:34:00 | 49 | 25 | 8
1:35:00 | 49 | 25 | 8
1:36:00 | 48 | 25 | 8
1:37:00 | 48 | 25 | 8
1:38:00 | 48 | 25 | 8
1:39:00 | 48 | 25 | 8
1:40:00 | 48 | 25 | 8
1:41:00 | 48 | 25 | 8
1:42:00 | 48 | 26 | 8
1:43:00 | 48 | 26 | 8
1:44:00 | 48 | 26 | 8
1:45:00 | 48 | 26 | 8
1:46:00 | 48 | 26 | 9
1:47:00 | 49 | 26 | 12
1:48:00 | 49 | 26 | 12
1:49:00 | 49 | 26 | 12
1:50:00 | 49 | 26 | 11
1:51:00 | 49 | 25 | 11
1:52:00 | 49 | 25 | 11
1:53:00 | 49 | 25 | 12
1:54:00 | 49 | 25 | 12
1:55:00 | 49 | 25 | 12
1:56:00 | 49 | 25 | 13
1:57:00 | 49 | 25 | 12
1:58:00 | 48 | 25 | 13
1:59:00 | 48 | 25 | 13
2:00:00 | 48 | 25 | 13
2:01:00 | 48 | 25 | 13
2:02:00 | 48 | 25 | 13
2:03:00 | 48 | 26 | 13
2:04:00 | 48 | 26 | 13
2:05:00 | 48 | 26 | 13
2:06:00 | 48 | 26 | 15
2:07:00 | 48 | 26 | 16
2:08:00 | 48 | 26 | 17
2:09:00 | 49 | 26 | 17
2:10:00 | 49 | 26 | 17
2:11:00 | 49 | 26 | 17
2:12:00 | 49 | 25 | 17
2:13:00 | 49 | 25 | 18
2:14:00 | 49 | 25 | 18
2:15:00 | 49 | 25 | 18
2:16:00 | 49 | 25 | 18
2:17:00 | 49 | 25 | 20
2:18:00 | 48 | 25 | 20
2:19:00 | 48 | 25 | 20
2:20:00 | 48 | 25 | 21
2:21:00 | 48 | 25 | 23
2:22:00 | 48 | 26 | 23
2:23:00 | 48 | 26 | 24
2:24:00 | 48 | 26 | 24
2:25:00 | 48 | 26 | 24
2:26:00 | 48 | 26 | 24
2:27:00 | 48 | 26 | 24
2:28:00 | 48 | 26 | 24
2:29:00 | 49 | 26 | 24
2:30:00 | 49 | 26 | 24
2:31:00 | 49 | 26 | 25
2:32:00 | 49 | 25 | 25
2:33:00 | 49 | 25 | 26
2:34:00 | 49 | 25 | 27
2:35:00 | 49 | 25 | 27
2:36:00 | 49 | 25 | 27
2:37:00 | 49 | 25 | 28
2:38:00 | 49 | 25 | 28
2:39:00 | 49 | 25 | 28
2:40:00 | 49 | 25 | 29
2:41:00 | 48 | 25 | 32
2:42:00 | 48 | 25 | 30
2:43:00 | 48 | 25 | 30
2:44:00 | 48 | 26 | 30
2:45:00 | 48 | 26 | 30
2:46:00 | 48 | 26 | 31
2:47:00 | 48 | 26 | 32
2:48:00 | 48 | 26 | 33
2:49:00 | 48 | 26 | 33
2:50:00 | 49 | 26 | 35
2:51:00 | 49 | 26 | 36
2:52:00 | 49 | 26 | 36
2:53:00 | 49 | 25 | 36
2:54:00 | 49 | 25 | 38
2:55:00 | 49 | 25 | 37
2:56:00 | 49 | 25 | 37
2:57:00 | 49 | 25 | 38
2:58:00 | 49 | 25 | 38
2:59:00 | 49 | 25 | 42
3:00:00 | 49 | 25 | 38
3:01:00 | 48 | 25 | 39
3:02:00 | 48 | 26 | 39
3:03:00 | 48 | 26 | 40
3:04:00 | 48 | 26 | 41
3:05:00 | 48 | 26 | 41
3:06:00 | 48 | 26 | 44
3:07:00 | 48 | 26 | 44
3:08:00 | 48 | 26 | 44
3:09:00 | 48 | 26 | 45
3:10:00 | 48 | 26 | 45
3:11:00 | 48 | 26 | 45
3:12:00 | 49 | 26 | 45
3:13:00 | 49 | 26 | 47
3:14:00 | 49 | 25 | 47
3:15:00 | 49 | 25 | 48
3:16:00 | 49 | 25 | 49
3:17:00 | 49 | 25 | 49
3:18:00 | 49 | 25 | 50
3:19:00 | 49 | 25 | 51
3:20:00 | 49 | 25 | 51
3:21:00 | 48 | 25 | 52
3:22:00 | 48 | 25 | 52
3:23:00 | 48 | 25 | 53
3:24:00 | 48 | 25 | 54
3:25:00 | 48 | 25 | 55
3:26:00 | 48 | 26 | 56
3:27:00 | 48 | 26 | 57
3:28:00 | 48 | 26 | 59
3:29:00 | 48 | 26 | 59
3:30:00 | 48 | 26 | 59
3:31:00 | 49 | 26 | 61
3:32:00 | 49 | 26 | 61
3:33:00 | 49 | 25 | 63
3:34:00 | 49 | 25 | 64
3:35:00 | 49 | 25 | 64
3:36:00 | 49 | 25 | 66
3:37:00 | 49 | 25 | 66
3:38:00 | 49 | 25 | 66
3:39:00 | 48 | 25 | 67
3:40:00 | 48 | 25 | 67
3:41:00 | 48 | 25 | 70
3:42:00 | 48 | 25 | 71
3:43:00 | 48 | 25 | 72
3:44:00 | 48 | 25 | 72
3:45:00 | 48 | 26 | 72
3:46:00 | 48 | 26 | 73
3:47:00 | 48 | 26 | 74
3:48:00 | 48 | 26 | 75
3:49:00 | 49 | 26 | 75
3:50:00 | 49 | 26 | 76
3:51:00 | 49 | 25 | 76
3:52:00 | 49 | 25 | 77
3:53:00 | 49 | 25 | 78
3:54:00 | 49 | 25 | 79
3:55:00 | 49 | 25 | 79
3:56:00 | 49 | 25 | 80
3:57:00 | 49 | 25 | 80
3:58:00 | 48 | 25 | 79
3:59:00 | 48 | 25 | 67
4:00:00 | 48 | 25 | 84
4:01:00 | 48 | 26 | 84
4:02:00 | 48 | 26 | 84
4:03:00 | 48 | 26 | 85
4:04:00 | 48 | 26 | 86
4:05:00 | 48 | 26 | 87
4:06:00 | 48 | 26 | 88
4:07:00 | 48 | 26 | 88
4:08:00 | 48 | 26 | 89
4:09:00 | 49 | 26 | 90
4:10:00 | 49 | 26 | 91
4:11:00 | 49 | 26 | 91
4:12:00 | 49 | 25 | 93
4:13:00 | 49 | 25 | 93
4:14:00 | 49 | 25 | 94
4:15:00 | 49 | 25 | 96
4:16:00 | 49 | 25 | 97
4:17:00 | 48 | 25 | 97
4:18:00 | 48 | 25 | 99
4:19:00 | 48 | 25 | 99
4:20:00 | 48 | 26 | 99
4:21:00 | 48 | 25 | 80
4:22:00 | 48 | 25 | 80
4:23:00 | 48 | 25 | 80
4:24:00 | 49 | 25 | 80
4:25:00 | 49 | 25 | 80
4:26:00 | 49 | 25 | 80
4:27:00 | 49 | 25 | 80
4:28:00 | 49 | 25 | 80
4:29:00 | 49 | 25 | 80
4:30:00 | 49 | 25 | 80
4:31:00 | 49 | 25 | 80
4:32:00 | 49 | 25 | 80
4:33:00 | 49 | 25 | 80
4:34:00 | 49 | 25 | 80
4:35:00 | 49 | 25 | 80
4:36:00 | 49 | 25 | 80
4:37:00 | 49 | 25 | 80
4:38:00 | 49 | 25 | 80
4:39:00 | 49 | 25 | 80
4:40:00 | 49 | 25 | 80
4:41:00 | 49 | 25 | 80
4:42:00 | 49 | 25 | 80
4:43:00 | 49 | 25 | 80
4:44:00 | 49 | 25 | 80
4:45:00 | 49 | 25 | 80
4:46:00 | 49 | 25 | 80
4:47:00 | 49 | 25 | 80
4:48:00 | 49 | 25 | 80
4:49:00 | 49 | 25 | 80
4:50:00 | 49 | 25 | 80
4:51:00 | 49 | 25 | 80
4:52:00 | 49 | 25 | 80
4:53:00 | 49 | 25 | 80
4:54:00 | 48 | 25 | 80
4:55:00 | 48 | 25 | 80
4:56:00 | 48 | 25 | 80
4:57:00 | 48 | 25 | 80
4:58:00 | 48 | 25 | 80
4:59:00 | 48 | 25 | 80
5:00:00 | 48 | 25 | 80
5:01:00 | 48 | 25 | 80
5:02:00 | 48 | 25 | 80
5:03:00 | 48 | 25 | 80
5:04:00 | 48 | 25 | 80
5:05:00 | 48 | 25 | 80
5:06:00 | 48 | 25 | 80
5:07:00 | 48 | 25 | 80
5:08:00 | 48 | 25 | 80
5:09:00 | 48 | 25 | 80
5:10:00 | 48 | 25 | 80
5:11:00 | 48 | 25 | 80
5:12:00 | 47 | 25 | 80
5:13:00 | 47 | 25 | 80
5:14:00 | 47 | 25 | 80
5:15:00 | 47 | 25 | 80
5:16:00 | 47 | 25 | 80
5:17:00 | 47 | 25 | 80
5:18:00 | 47 | 25 | 80
5:19:00 | 47 | 25 | 80
5:20:00 | 47 | 25 | 80
5:21:00 | 47 | 25 | 80
5:22:00 | 47 | 25 | 80
5:23:00 | 47 | 25 | 80
5:24:00 | 47 | 25 | 80
5:25:00 | 47 | 25 | 80
5:26:00 | 47 | 25 | 80
5:27:00 | 47 | 25 | 80
5:28:00 | 47 | 25 | 80
5:29:00 | 47 | 25 | 80
5:30:00 | 46 | 25 | 80
5:31:00 | 46 | 25 | 80
5:32:00 | 46 | 25 | 80
5:33:00 | 46 | 25 | 80
5:34:00 | 46 | 25 | 80
5:35:00 | 46 | 25 | 80
5:36:00 | 46 | 25 | 80
5:37:00 | 46 | 25 | 80
5:38:00 | 46 | 25 | 80
5:39:00 | 46 | 25 | 80
5:40:00 | 46 | 25 | 80
5:41:00 | 46 | 25 | 80
5:42:00 | 46 | 25 | 80
5:43:00 | 46 | 25 | 80
5:44:00 | 46 | 25 | 80
5:45:00 | 46 | 25 | 80
5:46:00 | 45 | 25 | 80
5:47:00 | 45 | 25 | 80
5:48:00 | 45 | 25 | 80
5:49:00 | 45 | 25 | 80
5:50:00 | 45 | 25 | 80
5:51:00 | 45 | 25 | 80
5:52:00 | 45 | 25 | 80
5:53:00 | 45 | 25 | 80
5:54:00 | 45 | 25 | 80
5:55:00 | 45 | 25 | 81
5:56:00 | 45 | 25 | 81
5:57:00 | 45 | 25 | 81
5:58:00 | 45 | 25 | 81
5:59:00 | 45 | 25 | 81
6:00:00 | 45 | 25 | 81
6:01:00 | 45 | 25 | 81
6:02:00 | 45 | 25 | 81
6:03:00 | 44 | 25 | 81
6:04:00 | 44 | 25 | 81
6:05:00 | 44 | 25 | 81
6:06:00 | 44 | 25 | 81
6:07:00 | 44 | 25 | 81
6:08:00 | 44 | 25 | 81
6:09:00 | 44 | 25 | 81
6:10:00 | 44 | 25 | 81
6:11:00 | 44 | 25 | 81
6:12:00 | 44 | 25 | 81
6:13:00 | 44 | 25 | 81
6:14:00 | 44 | 25 | 81
6:15:00 | 44 | 25 | 81
6:16:00 | 44 | 25 | 81
6:17:00 | 44 | 25 | 81
6:18:00 | 44 | 25 | 81
6:19:00 | 43 | 25 | 81
6:20:00 | 43 | 25 | 81
6:21:00 | 43 | 25 | 81
6:22:00 | 43 | 25 | 81
6:23:00 | 43 | 25 | 81
6:24:00 | 43 | 25 | 81
6:25:00 | 43 | 25 | 80
6:26:00 | 43 | 25 | 80
6:27:00 | 43 | 25 | 80
6:28:00 | 43 | 25 | 80
6:29:00 | 43 | 25 | 80
6:30:00 | 43 | 25 | 80
6:31:00 | 43 | 25 | 80
6:32:00 | 43 | 25 | 80
6:33:00 | 43 | 25 | 79
6:34:00 | 43 | 25 | 79
6:35:00 | 43 | 25 | 79
6:36:00 | 43 | 25 | 79
6:37:00 | 42 | 25 | 79
6:38:00 | 42 | 25 | 79
6:39:00 | 42 | 25 | 79
6:40:00 | 42 | 25 | 79
6:41:00 | 42 | 25 | 78
6:42:00 | 42 | 25 | 78
6:43:00 | 42 | 25 | 78
6:44:00 | 42 | 25 | 78
6:45:00 | 42 | 25 | 78
6:46:00 | 42 | 25 | 78
6:47:00 | 42 | 25 | 78
6:48:00 | 42 | 25 | 78
6:49:00 | 42 | 25 | 78
6:50:00 | 42 | 25 | 77
6:51:00 | 42 | 25 | 77
6:52:00 | 42 | 25 | 77
6:53:00 | 42 | 25 | 77
6:54:00 | 42 | 25 | 77
6:55:00 | 42 | 25 | 77
6:56:00 | 42 | 25 | 77
6:57:00 | 41 | 25 | 77
6:58:00 | 41 | 25 | 77
6:59:00 | 41 | 25 | 77
7:00:00 | 41 | 25 | 77
7:01:00 | 41 | 25 | 77
7:02:00 | 41 | 25 | 77
7:03:00 | 41 | 25 | 77
7:04:00 | 41 | 25 | 77
7:05:00 | 41 | 25 | 77
7:06:00 | 41 | 25 | 77
7:07:00 | 41 | 25 | 77
7:08:00 | 41 | 25 | 79
7:09:00 | 41 | 25 | 79
7:10:00 | 41 | 25 | 79
7:11:00 | 41 | 25 | 79
7:12:00 | 41 | 25 | 79
7:13:00 | 41 | 25 | 79
7:14:00 | 41 | 25 | 79
7:15:00 | 41 | 25 | 79
7:16:00 | 40 | 25 | 79
7:17:00 | 40 | 25 | 79
7:18:00 | 40 | 25 | 80
7:19:00 | 40 | 25 | 80
7:20:00 | 40 | 25 | 80
7:21:00 | 40 | 25 | 80
7:22:00 | 40 | 25 | 80
7:23:00 | 40 | 25 | 80
7:24:00 | 40 | 25 | 80
7:25:00 | 40 | 25 | 80
7:26:00 | 40 | 25 | 80
7:27:00 | 40 | 25 | 80
7:28:00 | 40 | 25 | 80
7:29:00 | 40 | 25 | 80
7:30:00 | 40 | 25 | 80
7:31:00 | 40 | 25 | 80
7:32:00 | 40 | 25 | 80
7:33:00 | 40 | 25 | 80
7:34:00 | 40 | 25 | 80
7:35:00 | 40 | 25 | 80
7:36:00 | 40 | 25 | 80
7:37:00 | 40 | 25 | 80
7:38:00 | 39 | 25 | 80
7:39:00 | 39 | 25 | 80
7:40:00 | 39 | 25 | 80
7:41:00 | 39 | 25 | 80
7:42:00 | 39 | 25 | 80
7:43:00 | 39 | 25 | 80
7:44:00 | 39 | 25 | 80
7:45:00 | 39 | 25 | 80
7:46:00 | 39 | 25 | 80
7:47:00 | 39 | 25 | 80
7:48:00 | 39 | 25 | 79
7:49:00 | 39 | 25 | 79
7:50:00 | 39 | 25 | 79
7:51:00 | 39 | 25 | 79
7:52:00 | 39 | 25 | 79
7:53:00 | 39 | 25 | 79
7:54:00 | 39 | 25 | 79
7:55:00 | 39 | 25 | 79
7:56:00 | 39 | 25 | 79
7:57:00 | 39 | 25 | 79
7:58:00 | 39 | 25 | 79
7:59:00 | 39 | 25 | 79
8:00:00 | 39 | 25 | 79
8:01:00 | 38 | 25 | 79
8:02:00 | 38 | 25 | 79
8:03:00 | 38 | 25 | 79
8:04:00 | 38 | 25 | 79
8:05:00 | 38 | 25 | 79
8:06:00 | 38 | 25 | 79
8:07:00 | 38 | 25 | 79
8:08:00 | 38 | 25 | 79
8:09:00 | 38 | 25 | 78
8:10:00 | 38 | 25 | 78
8:11:00 | 38 | 25 | 78
8:12:00 | 38 | 25 | 78
8:13:00 | 38 | 25 | 78
8:14:00 | 38 | 25 | 78
8:15:00 | 38 | 25 | 78
8:16:00 | 38 | 25 | 78
8:17:00 | 38 | 25 | 78
8:18:00 | 38 | 25 | 78
8:19:00 | 38 | 25 | 78
8:20:00 | 38 | 25 | 80
8:21:00 | 38 | 25 | 79
8:22:00 | 38 | 25 | 79
8:23:00 | 38 | 25 | 79
8:24:00 | 38 | 25 | 79
8:25:00 | 38 | 25 | 79
8:26:00 | 38 | 25 | 79
8:27:00 | 37 | 25 | 79
8:28:00 | 37 | 25 | 79
8:29:00 | 37 | 25 | 79
8:30:00 | 37 | 25 | 79
8:31:00 | 37 | 25 | 79
8:32:00 | 37 | 25 | 79
8:33:00 | 37 | 25 | 80
8:34:00 | 37 | 25 | 80
8:35:00 | 37 | 25 | 80
8:36:00 | 37 | 25 | 80
8:37:00 | 37 | 25 | 80
8:38:00 | 37 | 25 | 80
8:39:00 | 37 | 25 | 80
8:40:00 | 37 | 25 | 80
8:41:00 | 37 | 25 | 80
8:42:00 | 37 | 25 | 80
8:43:00 | 37 | 25 | 80
8:44:00 | 37 | 25 | 80
8:45:00 | 37 | 25 | 80
8:46:00 | 37 | 25 | 80
8:47:00 | 37 | 25 | 80
8:48:00 | 37 | 25 | 80
8:49:00 | 37 | 25 | 80
8:50:00 | 37 | 25 | 80
8:51:00 | 37 | 25 | 80
8:52:00 | 37 | 25 | 80
8:53:00 | 37 | 25 | 80
8:54:00 | 36 | 25 | 80
8:55:00 | 36 | 25 | 80
8:56:00 | 36 | 25 | 80
8:57:00 | 36 | 25 | 80
8:58:00 | 36 | 25 | 80
8:59:00 | 36 | 25 | 80
9:00:00 | 36 | 25 | 80
9:01:00 | 36 | 25 | 80
9:02:00 | 36 | 25 | 80
9:03:00 | 36 | 25 | 80
9:04:00 | 36 | 25 | 80
9:05:00 | 36 | 25 | 80
9:06:00 | 36 | 25 | 80
9:07:00 | 36 | 25 | 80
9:08:00 | 36 | 25 | 80
9:09:00 | 36 | 25 | 80
9:10:00 | 36 | 25 | 80
9:11:00 | 36 | 25 | 80
9:12:00 | 36 | 25 | 80
9:13:00 | 36 | 25 | 80
9:14:00 | 36 | 25 | 80
9:15:00 | 36 | 25 | 80
9:16:00 | 36 | 25 | 80
9:17:00 | 36 | 25 | 80
9:18:00 | 36 | 25 | 80
9:19:00 | 36 | 25 | 80
9:20:00 | 36 | 25 | 80
9:21:00 | 36 | 25 | 80
9:22:00 | 36 | 25 | 80
9:23:00 | 36 | 25 | 80
9:24:00 | 36 | 25 | 80
9:25:00 | 35 | 25 | 79
9:26:00 | 35 | 25 | 79
9:27:00 | 35 | 25 | 79
9:28:00 | 35 | 25 | 79
9:29:00 | 35 | 25 | 79
9:30:00 | 35 | 25 | 79
9:31:00 | 35 | 25 | 79
9:32:00 | 35 | 25 | 79
9:33:00 | 35 | 25 | 79
9:34:00 | 35 | 25 | 79
9:35:00 | 35 | 25 | 79
9:36:00 | 35 | 25 | 79
9:37:00 | 35 | 25 | 79
9:38:00 | 35 | 25 | 79
9:39:00 | 35 | 25 | 79
9:40:00 | 35 | 25 | 78
9:41:00 | 35 | 25 | 78
9:42:00 | 35 | 25 | 78
9:43:00 | 35 | 25 | 78
9:44:00 | 35 | 25 | 78
9:45:00 | 35 | 25 | 78
9:46:00 | 35 | 25 | 78
9:47:00 | 35 | 25 | 78
9:48:00 | 35 | 25 | 78
9:49:00 | 35 | 25 | 78
9:50:00 | 35 | 25 | 78
9:51:00 | 35 | 25 | 78
9:52:00 | 35 | 25 | 78
9:53:00 | 35 | 25 | 78
9:54:00 | 35 | 25 | 78
9:55:00 | 35 | 25 | 78
9:56:00 | 35 | 25 | 78
9:57:00 | 35 | 25 | 78
9:58:00 | 35 | 25 | 78
9:59:00 | 35 | 25 | 78
10:00:00 | 35 | 25 | 78
10:01:00 | 34 | 25 | 78
10:02:00 | 34 | 25 | 78
10:03:00 | 34 | 25 | 78
10:04:00 | 34 | 25 | 78
10:05:00 | 34 | 25 | 78
10:06:00 | 34 | 25 | 78
10:07:00 | 34 | 25 | 78
10:08:00 | 34 | 25 | 78
10:09:00 | 34 | 25 | 78
10:10:00 | 34 | 25 | 80
10:11:00 | 34 | 25 | 80
10:12:00 | 34 | 25 | 80
10:13:00 | 34 | 25 | 80
10:14:00 | 34 | 25 | 80
10:15:00 | 34 | 25 | 80
10:16:00 | 34 | 25 | 80
10:17:00 | 34 | 25 | 80
10:18:00 | 34 | 25 | 80
10:19:00 | 34 | 25 | 80
10:20:00 | 34 | 25 | 80
10:21:00 | 34 | 25 | 80
10:22:00 | 34 | 25 | 80
10:23:00 | 34 | 25 | 80
10:24:00 | 34 | 25 | 80
10:25:00 | 34 | 25 | 80
10:26:00 | 34 | 25 | 80
10:27:00 | 34 | 25 | 79
10:28:00 | 34 | 25 | 79
10:29:00 | 34 | 25 | 79
10:30:00 | 34 | 25 | 79
10:31:00 | 34 | 25 | 79
10:32:00 | 34 | 25 | 79
10:33:00 | 34 | 25 | 79
10:34:00 | 34 | 25 | 79
10:35:00 | 34 | 25 | 79
10:36:00 | 34 | 25 | 79
10:37:00 | 34 | 25 | 79
10:38:00 | 34 | 25 | 79
10:39:00 | 33 | 25 | 79
10:40:00 | 33 | 25 | 79
10:41:00 | 33 | 25 | 79
10:42:00 | 33 | 25 | 79
10:43:00 | 33 | 25 | 79
10:44:00 | 33 | 25 | 79
10:45:00 | 33 | 25 | 82
10:46:00 | 33 | 25 | 82
10:47:00 | 33 | 25 | 82
10:48:00 | 33 | 25 | 82
10:49:00 | 33 | 25 | 82
10:50:00 | 33 | 25 | 82
10:51:00 | 33 | 25 | 82
10:52:00 | 33 | 25 | 82
10:53:00 | 33 | 25 | 81
10:54:00 | 33 | 25 | 81
10:55:00 | 33 | 25 | 81
10:56:00 | 33 | 25 | 81
10:57:00 | 33 | 25 | 81
10:58:00 | 33 | 25 | 81
10:59:00 | 33 | 25 | 81
11:00:00 | 33 | 25 | 81
11:01:00 | 33 | 25 | 81
11:02:00 | 33 | 25 | 82
11:03:00 | 33 | 25 | 82
11:04:00 | 33 | 25 | 82
11:05:00 | 33 | 25 | 82
11:06:00 | 33 | 25 | 82
11:07:00 | 33 | 25 | 82
11:08:00 | 33 | 25 | 82
11:09:00 | 33 | 25 | 82
11:10:00 | 33 | 25 | 82
11:11:00 | 33 | 25 | 82
11:12:00 | 33 | 25 | 82
11:13:00 | 33 | 25 | 82
11:14:00 | 33 | 25 | 82
11:15:00 | 33 | 25 | 82
11:16:00 | 33 | 25 | 82
11:17:00 | 33 | 25 | 82
11:18:00 | 33 | 25 | 82
11:19:00 | 33 | 25 | 82
11:20:00 | 33 | 25 | 82
11:21:00 | 33 | 25 | 82
11:22:00 | 33 | 25 | 82
11:23:00 | 33 | 25 | 82
11:24:00 | 33 | 25 | 83
11:25:00 | 32 | 25 | 83
11:26:00 | 32 | 25 | 83
11:27:00 | 32 | 25 | 83
11:28:00 | 32 | 25 | 83
11:29:00 | 32 | 25 | 83
11:30:00 | 32 | 25 | 83
11:31:00 | 32 | 25 | 83
11:32:00 | 32 | 25 | 83
11:33:00 | 32 | 25 | 83
11:34:00 | 32 | 25 | 83
11:35:00 | 32 | 25 | 83
11:36:00 | 32 | 25 | 83
11:37:00 | 32 | 25 | 83
11:38:00 | 32 | 25 | 83
11:39:00 | 32 | 25 | 83
11:40:00 | 32 | 25 | 83
11:41:00 | 32 | 25 | 83
11:42:00 | 32 | 25 | 83
11:43:00 | 32 | 25 | 83
11:44:00 | 32 | 25 | 84
11:45:00 | 32 | 25 | 85
11:46:00 | 32 | 25 | 84
11:47:00 | 32 | 25 | 84
11:48:00 | 32 | 25 | 84
11:49:00 | 32 | 25 | 84
11:50:00 | 32 | 25 | 84
11:51:00 | 32 | 25 | 84
11:52:00 | 32 | 25 | 83
11:53:00 | 32 | 25 | 83
11:54:00 | 32 | 25 | 83
11:55:00 | 32 | 25 | 83
11:56:00 | 32 | 25 | 83
11:57:00 | 32 | 25 | 83
11:58:00 | 32 | 25 | 83
11:59:00 | 32 | 25 | 83
12:00:00 | 32 | 25 | 83
12:01:00 | 32 | 25 | 83
12:02:00 | 32 | 25 | 83
12:03:00 | 32 | 25 | 83
12:04:00 | 32 | 25 | 83
12:05:00 | 32 | 25 | 83
12:06:00 | 32 | 25 | 83
12:07:00 | 32 | 25 | 83
12:08:00 | 32 | 25 | 83
12:09:00 | 32 | 25 | 83
12:10:00 | 32 | 25 | 83
12:11:00 | 32 | 25 | 83
12:12:00 | 32 | 25 | 83
12:13:00 | 32 | 25 | 83
12:14:00 | 32 | 25 | 83
12:15:00 | 32 | 25 | 83
12:16:00 | 31 | 25 | 83
12:17:00 | 32 | 25 | 83
12:18:00 | 31 | 25 | 83
12:19:00 | 31 | 25 | 83
12:20:00 | 31 | 25 | 83
12:21:00 | 31 | 25 | 84
12:22:00 | 31 | 25 | 83
12:23:00 | 31 | 25 | 83
12:24:00 | 31 | 25 | 83
12:25:00 | 31 | 25 | 83
12:26:00 | 31 | 25 | 83
12:27:00 | 31 | 25 | 83
12:28:00 | 31 | 25 | 83
12:29:00 | 31 | 25 | 77
12:30:00 | 31 | 25 | 77
12:31:00 | 31 | 25 | 77
12:32:00 | 31 | 25 | 77
12:33:00 | 31 | 25 | 77
12:34:00 | 31 | 25 | 77
12:35:00 | 31 | 25 | 77
12:36:00 | 31 | 25 | 77
12:37:00 | 31 | 25 | 77
12:38:00 | 31 | 25 | 77
12:39:00 | 31 | 25 | 77
12:40:00 | 31 | 25 | 77
12:41:00 | 31 | 25 | 77
12:42:00 | 31 | 25 | 77
12:43:00 | 31 | 25 | 77
12:44:00 | 31 | 25 | 77
12:45:00 | 31 | 25 | 77
12:46:00 | 31 | 25 | 77
12:47:00 | 31 | 25 | 77
12:48:00 | 31 | 25 | 77
12:49:00 | 31 | 25 | 77
12:50:00 | 31 | 25 | 77
12:51:00 | 31 | 25 | 77
12:52:00 | 31 | 25 | 77
12:53:00 | 31 | 25 | 77
12:54:00 | 31 | 25 | 77
12:55:00 | 31 | 25 | 77
12:56:00 | 31 | 25 | 77
12:57:00 | 31 | 25 | 77
12:58:00 | 31 | 25 | 77
12:59:00 | 31 | 25 | 77
13:00:00 | 31 | 25 | 77
13:01:00 | 31 | 25 | 77
13:02:00 | 31 | 25 | 77
13:03:00 | 31 | 25 | 77
13:04:00 | 31 | 25 | 77
13:05:00 | 31 | 25 | 77
13:06:00 | 31 | 25 | 77
13:07:00 | 31 | 25 | 77
13:08:00 | 31 | 25 | 77
13:09:00 | 31 | 25 | 77
13:10:00 | 31 | 25 | 77
13:11:00 | 31 | 25 | 77
13:12:00 | 31 | 25 | 77
13:13:00 | 31 | 25 | 77
13:14:00 | 31 | 25 | 77
13:15:00 | 31 | 25 | 77
13:16:00 | 31 | 25 | 77
13:17:00 | 31 | 25 | 77
13:18:00 | 31 | 25 | 77
13:19:00 | 31 | 25 | 77
13:20:00 | 31 | 25 | 77
13:21:00 | 30 | 25 | 77
13:22:00 | 31 | 25 | 77
13:23:00 | 30 | 25 | 77
13:24:00 | 30 | 25 | 77
13:25:00 | 30 | 25 | 77
13:26:00 | 30 | 25 | 77
13:27:00 | 30 | 25 | 77
13:28:00 | 30 | 25 | 77
13:29:00 | 30 | 25 | 77
13:30:00 | 30 | 25 | 77
13:31:00 | 30 | 25 | 77
13:32:00 | 30 | 25 | 77
13:33:00 | 30 | 25 | 77
13:34:00 | 30 | 25 | 77
13:35:00 | 30 | 25 | 77
13:36:00 | 30 | 25 | 77
13:37:00 | 30 | 25 | 77
13:38:00 | 30 | 25 | 77
13:39:00 | 30 | 25 | 77
13:40:00 | 30 | 25 | 77
13:41:00 | 30 | 25 | 77
13:42:00 | 30 | 25 | 77
13:43:00 | 30 | 25 | 77
13:44:00 | 30 | 25 | 77
13:45:00 | 30 | 25 | 77
13:46:00 | 30 | 25 | 77
13:47:00 | 30 | 25 | 77
13:48:00 | 30 | 25 | 77
13:49:00 | 30 | 25 | 77
13:50:00 | 30 | 25 | 77
13:51:00 | 30 | 25 | 77
13:52:00 | 30 | 25 | 77
13:53:00 | 30 | 25 | 77
13:54:00 | 30 | 25 | 77
13:55:00 | 30 | 25 | 77
13:56:00 | 30 | 25 | 77
13:57:00 | 30 | 25 | 77
13:58:00 | 30 | 25 | 77
13:59:00 | 30 | 25 | 77
14:00:00 | 30 | 25 | 77
14:01:00 | 30 | 25 | 77
14:02:00 | 30 | 25 | 77
14:03:00 | 30 | 25 | 77
14:04:00 | 30 | 25 | 77
14:05:00 | 30 | 25 | 77
14:06:00 | 30 | 25 | 77
14:07:00 | 30 | 25 | 77
14:08:00 | 30 | 25 | 77
14:09:00 | 30 | 25 | 77
14:10:00 | 30 | 25 | 77
14:11:00 | 30 | 25 | 77
14:12:00 | 30 | 25 | 77
14:13:00 | 30 | 25 | 77
14:14:00 | 30 | 25 | 77
14:15:00 | 30 | 25 | 77
14:16:00 | 30 | 25 | 77
14:17:00 | 30 | 25 | 77
14:18:00 | 30 | 25 | 77
14:19:00 | 30 | 26 | 77
14:20:00 | 30 | 26 | 77
14:21:00 | 30 | 26 | 77
14:22:00 | 30 | 26 | 77
14:23:00 | 30 | 26 | 77
14:24:00 | 30 | 25 | 77
14:25:00 | 30 | 25 | 77
14:26:00 | 30 | 25 | 77
14:27:00 | 30 | 25 | 77
14:28:00 | 30 | 25 | 77
14:29:00 | 30 | 25 | 77
14:30:00 | 30 | 25 | 77
14:31:00 | 30 | 25 | 77
14:32:00 | 30 | 25 | 77
14:33:00 | 30 | 25 | 77
14:34:00 | 30 | 25 | 77
14:35:00 | 30 | 25 | 77
14:36:00 | 30 | 25 | 77
14:37:00 | 30 | 25 | 77
14:38:00 | 29 | 25 | 77
14:39:00 | 29 | 25 | 77
14:40:00 | 29 | 25 | 77
14:41:00 | 30 | 25 | 77
14:42:00 | 29 | 25 | 77
14:43:00 | 29 | 25 | 77
14:44:00 | 29 | 25 | 77
14:45:00 | 29 | 25 | 77
14:46:00 | 29 | 25 | 77
14:47:00 | 29 | 25 | 77
14:48:00 | 29 | 25 | 77
14:49:00 | 29 | 25 | 77
14:50:00 | 29 | 25 | 77
14:51:00 | 29 | 25 | 77
14:52:00 | 29 | 25 | 77
14:53:00 | 29 | 25 | 77
14:54:00 | 29 | 25 | 77
14:55:00 | 29 | 25 | 77
14:56:00 | 29 | 25 | 77
14:57:00 | 29 | 25 | 77
14:58:00 | 29 | 25 | 77
14:59:00 | 29 | 25 | 77
15:00:00 | 29 | 25 | 77
15:01:00 | 29 | 25 | 77
15:02:00 | 29 | 25 | 77
15:03:00 | 29 | 25 | 77
15:04:00 | 29 | 25 | 77
15:05:00 | 29 | 25 | 77
15:06:00 | 29 | 25 | 77
15:07:00 | 29 | 25 | 77
15:08:00 | 29 | 25 | 77
15:09:00 | 29 | 25 | 77
15:10:00 | 29 | 25 | 77
15:11:00 | 29 | 25 | 77
15:12:00 | 29 | 25 | 77
15:13:00 | 29 | 25 | 77
15:14:00 | 29 | 25 | 77
15:15:00 | 29 | 25 | 77
15:16:00 | 29 | 25 | 77
15:17:00 | 29 | 25 | 77
15:18:00 | 29 | 25 | 77
15:19:00 | 29 | 25 | 77
15:20:00 | 29 | 25 | 77
15:21:00 | 29 | 25 | 77
15:22:00 | 29 | 25 | 77
15:23:00 | 29 | 25 | 77
15:24:00 | 29 | 25 | 77
15:25:00 | 29 | 25 | 77
15:26:00 | 29 | 25 | 77
15:27:00 | 29 | 25 | 77
15:28:00 | 29 | 25 | 77
15:29:00 | 29 | 25 | 77
15:30:00 | 29 | 25 | 77
15:31:00 | 29 | 25 | 77
15:32:00 | 29 | 25 | 77
15:33:00 | 29 | 25 | 77
15:34:00 | 29 | 25 | 77
15:35:00 | 29 | 25 | 77
15:36:00 | 29 | 25 | 77
15:37:00 | 29 | 25 | 77
15:38:00 | 29 | 25 | 77
15:39:00 | 29 | 25 | 77
15:40:00 | 29 | 25 | 77
15:41:00 | 29 | 25 | 77
15:42:00 | 29 | 25 | 77
15:43:00 | 29 | 25 | 77
15:44:00 | 29 | 25 | 77
15:45:00 | 29 | 25 | 77
15:46:00 | 29 | 25 | 77
15:47:00 | 29 | 25 | 76
15:48:00 | 29 | 25 | 76
15:49:00 | 29 | 25 | 76
15:50:00 | 29 | 25 | 76
15:51:00 | 29 | 25 | 76
15:52:00 | 29 | 25 | 76
15:53:00 | 29 | 25 | 76
15:54:00 | 29 | 25 | 76
15:55:00 | 29 | 25 | 76
15:56:00 | 29 | 25 | 76
15:57:00 | 29 | 25 | 76
15:58:00 | 29 | 25 | 76
15:59:00 | 29 | 25 | 76
16:00:00 | 29 | 25 | 76
16:01:00 | 29 | 25 | 76
16:02:00 | 29 | 25 | 76
16:03:00 | 29 | 25 | 76
16:04:00 | 29 | 25 | 76
16:05:00 | 29 | 25 | 76
16:06:00 | 29 | 25 | 76
16:07:00 | 29 | 25 | 76
16:08:00 | 29 | 25 | 76
16:09:00 | 29 | 25 | 76
16:10:00 | 29 | 25 | 76
16:11:00 | 29 | 25 | 76
16:12:00 | 29 | 25 | 76
16:13:00 | 29 | 25 | 76
16:14:00 | 28 | 25 | 76
16:15:00 | 28 | 25 | 76
16:16:00 | 29 | 25 | 76
16:17:00 | 28 | 25 | 76
16:18:00 | 28 | 25 | 76
16:19:00 | 28 | 25 | 76
16:20:00 | 28 | 25 | 76
16:21:00 | 28 | 25 | 76
16:22:00 | 28 | 25 | 76
16:23:00 | 28 | 25 | 76
16:24:00 | 28 | 18 | 81