## Sheet1
Колонка_1 | Колонка_2 | Колонка_3 | Колонка_4
--Test Summary--
Full Path and File Name
Instrument Name | 7222 #1
Instrument Type | Consistometer
Instrument Serial Number | 113
Test Start Date | 28.05.2002
Test Start Time | 23:38:38
Test Stop Date | 29.05.2002
Test Stop Time | 2:28:18
Test Length | 2:49:40
Final Sample Time Offset | 2:49:00
Controller Schedule Name
Sampling Period | 60 seconds
Comments | MPa: 25(30min); T: 50C(30min); tap water, dry blending
Information | WellID
Information | Customer | Petro-Aliance
Information | CementClass | G
Information | CementMfr | Dyckerhoff
Information | Additives | 0.5%PPB Gel+1.25%SMS (Fr)
Information | Density | 1500
Information | BHCT | 50
Information | BHST | 60
Information | FluidLoss | 1108.5cc/30min (160cc/2.5min)
Information | JobType | Research
Calculated Value | Thickening_Time | N/A
Calculated Value | Setting Time | N/A
Initial Temperature (C) | 22 C
Final Temperature (C) | 48 C
Initial Pressure (MPa) | 1 MPa
Final Pressure (MPa) | 24 MPa
Initial Consistency (Bc) | 1 Bc
Final Consistency (Bc) | 1 Bc
--Data--
Time (HH:MM:SS) | Temperature (C) | Pressure (MPa) | Consistency (Bc)
0:00:00 | 22 | 1 | 1
0:01:00 | 22 | 2 | 1
0:02:00 | 22 | 3 | 1
0:03:00 | 22 | 4 | 1
0:04:00 | 23 | 5 | 1
0:05:00 | 23 | 6 | 1
0:06:00 | 23 | 7 | 0
0:07:00 | 24 | 8 | 0
0:08:00 | 25 | 9 | 1
0:09:00 | 26 | 9 | 1
0:10:00 | 27 | 10 | 0
0:11:00 | 29 | 11 | 0
0:12:00 | 30 | 12 | 0
0:13:00 | 32 | 13 | 1
0:14:00 | 33 | 13 | 1
0:15:00 | 34 | 13 | 1
0:16:00 | 36 | 14 | 1
0:17:00 | 37 | 15 | 1
0:18:00 | 38 | 16 | 1
0:19:00 | 39 | 17 | 2
0:20:00 | 40 | 17 | 1
0:21:00 | 41 | 18 | 1
0:22:00 | 42 | 19 | 2
0:23:00 | 43 | 19 | 0
0:24:00 | 44 | 20 | 0
0:25:00 | 44 | 21 | 0
0:26:00 | 45 | 22 | 1
0:27:00 | 46 | 23 | 0
0:28:00 | 46 | 23 | 0
0:29:00 | 47 | 24 | 0
0:30:00 | 48 | 25 | 1
0:31:00 | 49 | 25 | 1
0:32:00 | 49 | 26 | 0
0:33:00 | 50 | 25 | 0
0:34:00 | 51 | 25 | 0
0:35:00 | 51 | 25 | 0
0:36:00 | 52 | 25 | 0
0:37:00 | 52 | 25 | 0
0:38:00 | 52 | 25 | 0
0:39:00 | 51 | 25 | 0
0:40:00 | 51 | 25 | 0
0:41:00 | 51 | 25 | 0
0:42:00 | 50 | 25 | 0
0:43:00 | 50 | 25 | 0
0:44:00 | 49 | 25 | 0
0:45:00 | 49 | 25 | 0
0:46:00 | 48 | 25 | 0
0:47:00 | 48 | 25 | 0
0:48:00 | 48 | 26 | 0
0:49:00 | 47 | 26 | 0
0:50:00 | 47 | 26 | 0
0:51:00 | 47 | 26 | 0
0:52:00 | 47 | 26 | 0
0:53:00 | 47 | 26 | 0
0:54:00 | 47 | 26 | 0
0:55:00 | 48 | 26 | 0
0:56:00 | 48 | 26 | 0
0:57:00 | 48 | 26 | 0
0:58:00 | 48 | 26 | 0
0:59:00 | 49 | 26 | 0
1:00:00 | 49 | 26 | 0
1:01:00 | 49 | 26 | 0
1:02:00 | 49 | 26 | 0
1:03:00 | 49 | 26 | 0
1:04:00 | 49 | 25 | 0
1:05:00 | 49 | 25 | 0
1:06:00 | 49 | 25 | 0
1:07:00 | 49 | 25 | 1
1:08:00 | 49 | 25 | 1
1:09:00 | 49 | 25 | 1
1:10:00 | 49 | 25 | 1
1:11:00 | 49 | 25 | 0
1:12:00 | 49 | 25 | 1
1:13:00 | 49 | 25 | 1
1:14:00 | 49 | 25 | 1
1:15:00 | 49 | 25 | 1
1:16:00 | 48 | 25 | 1
1:17:00 | 48 | 26 | 2
1:18:00 | 48 | 26 | 2
1:19:00 | 48 | 26 | 2
1:20:00 | 48 | 26 | 2
1:21:00 | 48 | 26 | 2
1:22:00 | 48 | 26 | 2
1:23:00 | 48 | 26 | 2
1:24:00 | 48 | 26 | 2
1:25:00 | 48 | 26 | 2
1:26:00 | 48 | 26 | 2
1:27:00 | 49 | 26 | 2
1:28:00 | 49 | 26 | 1
1:29:00 | 49 | 26 | 1
1:30:00 | 49 | 26 | 1
1:31:00 | 49 | 25 | 1
1:32:00 | 49 | 25 | 1
1:33:00 | 49 | 25 | 1
1:34:00 | 49 | 25 | 1
1:35:00 | 49 | 25 | 1
1:36:00 | 49 | 25 | 1
1:37:00 | 48 | 25 | 1
1:38:00 | 48 | 25 | 1
1:39:00 | 48 | 25 | 1
1:40:00 | 48 | 25 | 1
1:41:00 | 48 | 25 | 6
1:42:00 | 48 | 26 | 5
1:43:00 | 48 | 25 | 3
1:44:00 | 48 | 26 | 3
1:45:00 | 48 | 26 | 2
1:46:00 | 48 | 26 | 2
1:47:00 | 49 | 26 | 7
1:48:00 | 49 | 26 | 3
1:49:00 | 49 | 26 | 2
1:50:00 | 49 | 26 | 2
1:51:00 | 49 | 25 | 1
1:52:00 | 49 | 23 | 6
1:53:00 | 49 | 18 | 6
1:54:00 | 48 | 14 | 11
1:55:00 | 48 | 11 | 6
1:56:00 | 48 | 8 | 5
1:57:00 | 48 | 7 | 4
1:58:00 | 48 | 7 | 1
1:59:00 | 48 | 8 | 4
2:00:00 | 48 | 9 | 4
2:01:00 | 48 | 9 | 3
2:02:00 | 48 | 10 | 4
2:03:00 | 48 | 11 | 4
2:04:00 | 48 | 12 | 4
2:05:00 | 49 | 13 | 11
2:06:00 | 49 | 13 | 8
2:07:00 | 49 | 14 | 9
2:08:00 | 49 | 15 | 5
2:09:00 | 49 | 15 | 9
2:10:00 | 49 | 16 | 4
2:11:00 | 49 | 17 | 6
2:12:00 | 49 | 18 | 2
2:13:00 | 49 | 18 | 1
2:14:00 | 49 | 19 | 2
2:15:00 | 49 | 20 | 2
2:16:00 | 49 | 21 | 1
2:17:00 | 49 | 21 | 1
2:18:00 | 48 | 22 | 1
2:19:00 | 48 | 23 | 1
2:20:00 | 48 | 24 | 1
2:21:00 | 48 | 25 | 1
2:22:00 | 48 | 25 | 1
2:23:00 | 48 | 25 | 1
2:24:00 | 48 | 25 | 1
2:25:00 | 48 | 25 | 1
2:26:00 | 48 | 25 | 1
2:27:00 | 48 | 25 | 1
2:28:00 | 49 | 25 | 1
2:29:00 | 49 | 25 | 2
2:30:00 | 49 | 25 | 2
2:31:00 | 49 | 25 | 1
2:32:00 | 49 | 25 | 1
2:33:00 | 49 | 25 | 1
2:34:00 | 49 | 25 | 1
2:35:00 | 49 | 25 | 1
2:36:00 | 49 | 25 | 1
2:37:00 | 49 | 25 | 1
2:38:00 | 49 | 25 | 1
2:39:00 | 49 | 25 | 1
2:40:00 | 49 | 25 | 1
2:41:00 | 49 | 26 | 1
2:42:00 | 48 | 26 | 1
2:43:00 | 48 | 26 | 1
2:44:00 | 48 | 26 | 1
2:45:00 | 48 | 26 | 1
2:46:00 | 48 | 26 | 1
2:47:00 | 48 | 26 | 1
2:48:00 | 48 | 26 | 2
2:49:00 | 48 | 24 | 1