## Sheet1
Колонка_1 | Колонка_2 | Колонка_3 | Колонка_4
--Test Summary--
Full Path and File Name
Instrument Name | 7222 #1
Instrument Type | Consistometer
Instrument Serial Number | 113
Test Start Date | 26.02.2002
Test Start Time | 21:20:23
Test Stop Date | 27.02.2002
Test Stop Time | 1:49:41
Test Length | 4:29:18
Final Sample Time Offset | 4:29:00
Controller Schedule Name
Sampling Period | 60 seconds
Comments | MPa: 40(30min); T: 50C(30min); field water, dry blending
Information | WellID
Information | Customer | Petro-Aliance
Information | CementClass | G
Information | CementMfr | Dyckerhoff
Information | Additives | 1%PPB Gel+1.2%SMS
Information | Density | 1500
Information | BHCT | 50
Information | BHST | 60
Information | FluidLoss | 323.3cc/30min (132cc/20min)
Information | JobType | Research
Calculated Value | Thickening_Time | N/A
Calculated Value | Setting Time | N/A
Initial Temperature (C) | 24 C
Final Temperature (C) | 49 C
Initial Pressure (MPa) | 1 MPa
Final Pressure (MPa) | 40 MPa
Initial Consistency (Bc) | 20 Bc
Final Consistency (Bc) | 71 Bc
--Data--
Time (HH:MM:SS) | Temperature (C) | Pressure (MPa) | Consistency (Bc)
0:00:00 | 24 | 1 | 20
0:01:00 | 24 | 3 | 13
0:02:00 | 24 | 5 | 15
0:03:00 | 24 | 6 | 16
0:04:00 | 24 | 7 | 17
0:05:00 | 25 | 8 | 15
0:06:00 | 26 | 9 | 16
0:07:00 | 26 | 11 | 15
0:08:00 | 28 | 12 | 16
0:09:00 | 29 | 14 | 16
0:10:00 | 30 | 15 | 16
0:11:00 | 31 | 16 | 16
0:12:00 | 33 | 17 | 17
0:13:00 | 34 | 19 | 17
0:14:00 | 35 | 20 | 17
0:15:00 | 36 | 21 | 18
0:16:00 | 37 | 22 | 16
0:17:00 | 38 | 23 | 16
0:18:00 | 39 | 25 | 17
0:19:00 | 40 | 26 | 16
0:20:00 | 41 | 27 | 16
0:21:00 | 41 | 28 | 16
0:22:00 | 42 | 30 | 16
0:23:00 | 43 | 31 | 15
0:24:00 | 44 | 33 | 16
0:25:00 | 44 | 34 | 15
0:26:00 | 45 | 35 | 28
0:27:00 | 46 | 36 | 15
0:28:00 | 47 | 37 | 16
0:29:00 | 47 | 39 | 16
0:30:00 | 48 | 40 | 17
0:31:00 | 49 | 41 | 17
0:32:00 | 50 | 41 | 15
0:33:00 | 50 | 40 | 15
0:34:00 | 51 | 40 | 15
0:35:00 | 51 | 40 | 15
0:36:00 | 51 | 40 | 16
0:37:00 | 51 | 40 | 16
0:38:00 | 51 | 40 | 16
0:39:00 | 51 | 40 | 15
0:40:00 | 50 | 40 | 15
0:41:00 | 50 | 40 | 15
0:42:00 | 50 | 40 | 15
0:43:00 | 49 | 40 | 15
0:44:00 | 49 | 40 | 15
0:45:00 | 49 | 40 | 15
0:46:00 | 49 | 40 | 15
0:47:00 | 49 | 41 | 15
0:48:00 | 49 | 41 | 16
0:49:00 | 49 | 41 | 16
0:50:00 | 49 | 41 | 15
0:51:00 | 49 | 41 | 15
0:52:00 | 49 | 41 | 14
0:53:00 | 49 | 41 | 14
0:54:00 | 49 | 41 | 14
0:55:00 | 49 | 41 | 14
0:56:00 | 49 | 41 | 14
0:57:00 | 49 | 41 | 14
0:58:00 | 49 | 41 | 14
0:59:00 | 49 | 41 | 14
1:00:00 | 49 | 41 | 14
1:01:00 | 49 | 41 | 14
1:02:00 | 49 | 41 | 14
1:03:00 | 49 | 41 | 15
1:04:00 | 49 | 41 | 15
1:05:00 | 49 | 41 | 15
1:06:00 | 49 | 41 | 16
1:07:00 | 49 | 41 | 14
1:08:00 | 49 | 41 | 14
1:09:00 | 49 | 41 | 15
1:10:00 | 49 | 41 | 15
1:11:00 | 49 | 40 | 15
1:12:00 | 49 | 40 | 16
1:13:00 | 49 | 40 | 16
1:14:00 | 48 | 40 | 15
1:15:00 | 48 | 40 | 15
1:16:00 | 48 | 40 | 15
1:17:00 | 48 | 41 | 15
1:18:00 | 48 | 41 | 15
1:19:00 | 48 | 41 | 16
1:20:00 | 48 | 41 | 16
1:21:00 | 48 | 41 | 16
1:22:00 | 48 | 41 | 16
1:23:00 | 48 | 41 | 16
1:24:00 | 48 | 41 | 16
1:25:00 | 49 | 41 | 16
1:26:00 | 49 | 41 | 16
1:27:00 | 49 | 41 | 16
1:28:00 | 49 | 41 | 16
1:29:00 | 49 | 41 | 16
1:30:00 | 49 | 41 | 16
1:31:00 | 49 | 41 | 16
1:32:00 | 49 | 40 | 16
1:33:00 | 49 | 40 | 16
1:34:00 | 49 | 40 | 16
1:35:00 | 49 | 40 | 16
1:36:00 | 49 | 40 | 16
1:37:00 | 49 | 40 | 16
1:38:00 | 48 | 40 | 16
1:39:00 | 48 | 40 | 17
1:40:00 | 48 | 40 | 17
1:41:00 | 48 | 41 | 18
1:42:00 | 48 | 41 | 18
1:43:00 | 48 | 41 | 18
1:44:00 | 48 | 41 | 18
1:45:00 | 48 | 41 | 18
1:46:00 | 48 | 41 | 18
1:47:00 | 48 | 41 | 19
1:48:00 | 48 | 41 | 19
1:49:00 | 49 | 41 | 19
1:50:00 | 49 | 41 | 19
1:51:00 | 49 | 41 | 19
1:52:00 | 49 | 41 | 19
1:53:00 | 49 | 41 | 20
1:54:00 | 49 | 41 | 22
1:55:00 | 49 | 41 | 24
1:56:00 | 49 | 41 | 24
1:57:00 | 49 | 41 | 24
1:58:00 | 49 | 40 | 24
1:59:00 | 49 | 40 | 24
2:00:00 | 49 | 40 | 25
2:01:00 | 49 | 40 | 25
2:02:00 | 49 | 40 | 25
2:03:00 | 49 | 40 | 25
2:04:00 | 49 | 40 | 25
2:05:00 | 49 | 40 | 25
2:06:00 | 49 | 40 | 25
2:07:00 | 49 | 40 | 26
2:08:00 | 49 | 40 | 26
2:09:00 | 49 | 40 | 27
2:10:00 | 49 | 40 | 28
2:11:00 | 49 | 40 | 30
2:12:00 | 49 | 40 | 31
2:13:00 | 49 | 40 | 31
2:14:00 | 49 | 40 | 31
2:15:00 | 49 | 40 | 32
2:16:00 | 49 | 40 | 32
2:17:00 | 49 | 40 | 32
2:18:00 | 49 | 40 | 32
2:19:00 | 49 | 40 | 33
2:20:00 | 49 | 40 | 33
2:21:00 | 49 | 40 | 33
2:22:00 | 49 | 40 | 34
2:23:00 | 49 | 40 | 34
2:24:00 | 49 | 40 | 34
2:25:00 | 49 | 40 | 34
2:26:00 | 49 | 40 | 34
2:27:00 | 49 | 40 | 34
2:28:00 | 49 | 40 | 34
2:29:00 | 49 | 40 | 36
2:30:00 | 49 | 40 | 35
2:31:00 | 49 | 40 | 35
2:32:00 | 49 | 40 | 35
2:33:00 | 49 | 40 | 35
2:34:00 | 49 | 40 | 36
2:35:00 | 49 | 40 | 36
2:36:00 | 49 | 40 | 38
2:37:00 | 49 | 40 | 38
2:38:00 | 49 | 40 | 38
2:39:00 | 49 | 40 | 38
2:40:00 | 49 | 40 | 38
2:41:00 | 49 | 40 | 39
2:42:00 | 49 | 40 | 39
2:43:00 | 49 | 40 | 39
2:44:00 | 49 | 40 | 38
2:45:00 | 49 | 40 | 39
2:46:00 | 49 | 40 | 40
2:47:00 | 49 | 40 | 39
2:48:00 | 49 | 40 | 40
2:49:00 | 48 | 40 | 40
2:50:00 | 48 | 40 | 40
2:51:00 | 48 | 40 | 40
2:52:00 | 48 | 40 | 40
2:53:00 | 48 | 41 | 40
2:54:00 | 48 | 41 | 40
2:55:00 | 48 | 41 | 41
2:56:00 | 48 | 41 | 41
2:57:00 | 48 | 41 | 41
2:58:00 | 48 | 41 | 41
2:59:00 | 48 | 41 | 41
3:00:00 | 49 | 41 | 41
3:01:00 | 49 | 41 | 41
3:02:00 | 49 | 41 | 42
3:03:00 | 49 | 41 | 42
3:04:00 | 49 | 41 | 42
3:05:00 | 49 | 40 | 42
3:06:00 | 49 | 40 | 42
3:07:00 | 49 | 40 | 42
3:08:00 | 49 | 40 | 42
3:09:00 | 49 | 40 | 43
3:10:00 | 49 | 40 | 43
3:11:00 | 49 | 40 | 44
3:12:00 | 48 | 40 | 44
3:13:00 | 48 | 40 | 44
3:14:00 | 48 | 40 | 44
3:15:00 | 48 | 41 | 45
3:16:00 | 48 | 41 | 45
3:17:00 | 48 | 41 | 45
3:18:00 | 48 | 41 | 46
3:19:00 | 48 | 41 | 46
3:20:00 | 48 | 41 | 46
3:21:00 | 49 | 41 | 46
3:22:00 | 49 | 41 | 46
3:23:00 | 49 | 41 | 46
3:24:00 | 49 | 41 | 46
3:25:00 | 49 | 41 | 46
3:26:00 | 49 | 40 | 46
3:27:00 | 49 | 40 | 46
3:28:00 | 49 | 40 | 46
3:29:00 | 49 | 40 | 46
3:30:00 | 49 | 40 | 47
3:31:00 | 49 | 40 | 47
3:32:00 | 49 | 40 | 47
3:33:00 | 48 | 40 | 48
3:34:00 | 48 | 40 | 49
3:35:00 | 48 | 40 | 50
3:36:00 | 48 | 41 | 49
3:37:00 | 48 | 41 | 49
3:38:00 | 48 | 41 | 49
3:39:00 | 48 | 41 | 50
3:40:00 | 48 | 41 | 50
3:41:00 | 48 | 41 | 50
3:42:00 | 48 | 41 | 50
3:43:00 | 49 | 41 | 50
3:44:00 | 49 | 41 | 50
3:45:00 | 49 | 41 | 51
3:46:00 | 49 | 41 | 50
3:47:00 | 49 | 40 | 50
3:48:00 | 49 | 40 | 50
3:49:00 | 49 | 40 | 51
3:50:00 | 49 | 40 | 52
3:51:00 | 49 | 40 | 51
3:52:00 | 49 | 40 | 52
3:53:00 | 49 | 40 | 54
3:54:00 | 48 | 41 | 53
3:55:00 | 48 | 41 | 54
3:56:00 | 48 | 41 | 54
3:57:00 | 48 | 41 | 54
3:58:00 | 48 | 41 | 54
3:59:00 | 48 | 41 | 55
4:00:00 | 48 | 41 | 54
4:01:00 | 48 | 41 | 54
4:02:00 | 48 | 41 | 55
4:03:00 | 49 | 41 | 55
4:04:00 | 49 | 41 | 55
4:05:00 | 49 | 41 | 55
4:06:00 | 49 | 41 | 55
4:07:00 | 49 | 41 | 55
4:08:00 | 49 | 40 | 55
4:09:00 | 49 | 40 | 56
4:10:00 | 49 | 40 | 56
4:11:00 | 49 | 40 | 58
4:12:00 | 49 | 40 | 58
4:13:00 | 49 | 40 | 58
4:14:00 | 49 | 40 | 59
4:15:00 | 48 | 40 | 59
4:16:00 | 48 | 40 | 61
4:17:00 | 48 | 41 | 61
4:18:00 | 48 | 41 | 61
4:19:00 | 48 | 41 | 62
4:20:00 | 48 | 41 | 67
4:21:00 | 48 | 41 | 66
4:22:00 | 48 | 41 | 67
4:23:00 | 49 | 41 | 67
4:24:00 | 49 | 41 | 66
4:25:00 | 49 | 41 | 67
4:26:00 | 49 | 41 | 67
4:27:00 | 49 | 41 | 66
4:28:00 | 49 | 40 | 67
4:29:00 | 49 | 40 | 71