## Sheet1
Колонка_1 | Колонка_2 | Колонка_3 | Колонка_4
--Test Summary--
Full Path and File Name
Instrument Name | 7222 #1
Instrument Type | Consistometer
Instrument Serial Number | 113
Test Start Date | 09.04.2002
Test Start Time | 20:53:17
Test Stop Date | 10.04.2002
Test Stop Time | 4:28:10
Test Length | 7:34:53
Final Sample Time Offset | 7:34:00
Controller Schedule Name
Sampling Period | 60 seconds
Comments | MPa: 25(50min), T: 40C(50min); tap water, dry blending, Norway SMS 5H2O
Information | WellID
Information | Customer | Petro-Aliance
Information | CementClass | G
Information | CementMfr | Dyckerhoff
Information | Additives | 1.25%SMS+1.25%TC-101
Information | Density | 1500
Information | BHCT | 40
Information | BHST | 50
Information | FluidLoss
Information | JobType | Research
Calculated Value | Thickening_Time | N/A
Calculated Value | Setting Time | N/A
Initial Temperature (C) | 26 C
Final Temperature (C) | 39 C
Initial Pressure (MPa) | 2 MPa
Final Pressure (MPa) | 25 MPa
Initial Consistency (Bc) | 47 Bc
Final Consistency (Bc) | 66 Bc
--Data--
Time (HH:MM:SS) | Temperature (C) | Pressure (MPa) | Consistency (Bc)
0:00:00 | 26 | 2 | 47
0:01:00 | 26 | 3 | 15
0:02:00 | 27 | 3 | 38
0:03:00 | 27 | 3 | 26
0:04:00 | 28 | 4 | 14
0:05:00 | 28 | 4 | 14
0:06:00 | 28 | 5 | 13
0:07:00 | 29 | 5 | 14
0:08:00 | 29 | 6 | 14
0:09:00 | 29 | 6 | 24
0:10:00 | 29 | 7 | 25
0:11:00 | 29 | 7 | 18
0:12:00 | 30 | 8 | 15
0:13:00 | 30 | 8 | 15
0:14:00 | 30 | 9 | 16
0:15:00 | 30 | 9 | 15
0:16:00 | 30 | 10 | 16
0:17:00 | 30 | 10 | 16
0:18:00 | 30 | 11 | 16
0:19:00 | 31 | 11 | 16
0:20:00 | 31 | 12 | 17
0:21:00 | 31 | 12 | 17
0:22:00 | 31 | 12 | 17
0:23:00 | 31 | 13 | 23
0:24:00 | 31 | 13 | 31
0:25:00 | 31 | 13 | 22
0:26:00 | 32 | 14 | 35
0:27:00 | 32 | 15 | 30
0:28:00 | 32 | 15 | 18
0:29:00 | 33 | 16 | 17
0:30:00 | 33 | 16 | 14
0:31:00 | 33 | 17 | 16
0:32:00 | 34 | 17 | 16
0:33:00 | 34 | 17 | 15
0:34:00 | 34 | 18 | 15
0:35:00 | 35 | 18 | 15
0:36:00 | 35 | 19 | 15
0:37:00 | 35 | 19 | 17
0:38:00 | 36 | 19 | 17
0:39:00 | 36 | 20 | 15
0:40:00 | 36 | 21 | 15
0:41:00 | 36 | 21 | 17
0:42:00 | 37 | 21 | 22
0:43:00 | 37 | 22 | 25
0:44:00 | 37 | 23 | 43
0:45:00 | 37 | 23 | 17
0:46:00 | 38 | 23 | 16
0:47:00 | 38 | 24 | 16
0:48:00 | 38 | 24 | 16
0:49:00 | 38 | 25 | 17
0:50:00 | 38 | 25 | 16
0:51:00 | 39 | 25 | 16
0:52:00 | 39 | 25 | 17
0:53:00 | 39 | 25 | 15
0:54:00 | 39 | 25 | 16
0:55:00 | 39 | 25 | 15
0:56:00 | 40 | 25 | 16
0:57:00 | 40 | 25 | 15
0:58:00 | 40 | 25 | 15
0:59:00 | 39 | 25 | 13
1:00:00 | 39 | 25 | 13
1:01:00 | 39 | 25 | 12
1:02:00 | 39 | 25 | 13
1:03:00 | 39 | 25 | 13
1:04:00 | 39 | 25 | 13
1:05:00 | 39 | 25 | 14
1:06:00 | 38 | 25 | 14
1:07:00 | 38 | 25 | 14
1:08:00 | 38 | 25 | 14
1:09:00 | 38 | 25 | 14
1:10:00 | 38 | 26 | 14
1:11:00 | 38 | 26 | 14
1:12:00 | 38 | 26 | 14
1:13:00 | 38 | 26 | 14
1:14:00 | 38 | 26 | 14
1:15:00 | 38 | 26 | 14
1:16:00 | 38 | 26 | 15
1:17:00 | 38 | 26 | 14
1:18:00 | 38 | 26 | 14
1:19:00 | 39 | 26 | 13
1:20:00 | 39 | 26 | 14
1:21:00 | 39 | 25 | 15
1:22:00 | 39 | 25 | 15
1:23:00 | 39 | 25 | 15
1:24:00 | 39 | 25 | 15
1:25:00 | 39 | 25 | 15
1:26:00 | 39 | 25 | 15
1:27:00 | 39 | 25 | 14
1:28:00 | 39 | 25 | 15
1:29:00 | 38 | 25 | 15
1:30:00 | 38 | 25 | 15
1:31:00 | 38 | 25 | 15
1:32:00 | 38 | 26 | 14
1:33:00 | 38 | 26 | 15
1:34:00 | 39 | 26 | 14
1:35:00 | 39 | 26 | 14
1:36:00 | 39 | 26 | 14
1:37:00 | 39 | 26 | 14
1:38:00 | 39 | 26 | 14
1:39:00 | 39 | 25 | 15
1:40:00 | 39 | 25 | 15
1:41:00 | 39 | 25 | 15
1:42:00 | 39 | 25 | 15
1:43:00 | 39 | 25 | 14
1:44:00 | 39 | 25 | 14
1:45:00 | 39 | 25 | 14
1:46:00 | 39 | 25 | 14
1:47:00 | 39 | 25 | 14
1:48:00 | 39 | 25 | 15
1:49:00 | 39 | 25 | 15
1:50:00 | 39 | 25 | 14
1:51:00 | 39 | 25 | 15
1:52:00 | 39 | 25 | 15
1:53:00 | 39 | 25 | 14
1:54:00 | 39 | 25 | 15
1:55:00 | 39 | 25 | 14
1:56:00 | 39 | 25 | 14
1:57:00 | 39 | 25 | 15
1:58:00 | 39 | 25 | 15
1:59:00 | 39 | 25 | 14
2:00:00 | 39 | 25 | 16
2:01:00 | 39 | 25 | 14
2:02:00 | 39 | 25 | 13
2:03:00 | 39 | 25 | 15
2:04:00 | 39 | 25 | 15
2:05:00 | 39 | 25 | 15
2:06:00 | 39 | 25 | 15
2:07:00 | 39 | 25 | 15
2:08:00 | 39 | 25 | 15
2:09:00 | 39 | 25 | 15
2:10:00 | 39 | 25 | 15
2:11:00 | 39 | 25 | 15
2:12:00 | 39 | 25 | 16
2:13:00 | 39 | 25 | 15
2:14:00 | 39 | 25 | 15
2:15:00 | 39 | 25 | 16
2:16:00 | 39 | 25 | 15
2:17:00 | 39 | 25 | 16
2:18:00 | 39 | 25 | 16
2:19:00 | 39 | 25 | 16
2:20:00 | 39 | 25 | 16
2:21:00 | 39 | 25 | 16
2:22:00 | 39 | 25 | 16
2:23:00 | 39 | 25 | 16
2:24:00 | 39 | 25 | 17
2:25:00 | 39 | 25 | 17
2:26:00 | 39 | 25 | 17
2:27:00 | 39 | 25 | 17
2:28:00 | 39 | 25 | 17
2:29:00 | 39 | 25 | 17
2:30:00 | 39 | 25 | 18
2:31:00 | 39 | 25 | 17
2:32:00 | 39 | 25 | 18
2:33:00 | 39 | 25 | 18
2:34:00 | 39 | 25 | 17
2:35:00 | 39 | 25 | 17
2:36:00 | 39 | 25 | 17
2:37:00 | 39 | 25 | 17
2:38:00 | 39 | 25 | 17
2:39:00 | 39 | 25 | 17
2:40:00 | 39 | 25 | 17
2:41:00 | 39 | 25 | 17
2:42:00 | 39 | 25 | 18
2:43:00 | 39 | 25 | 17
2:44:00 | 39 | 25 | 18
2:45:00 | 39 | 25 | 18
2:46:00 | 39 | 25 | 18
2:47:00 | 39 | 25 | 18
2:48:00 | 39 | 25 | 18
2:49:00 | 39 | 25 | 18
2:50:00 | 39 | 25 | 18
2:51:00 | 39 | 25 | 18
2:52:00 | 39 | 25 | 18
2:53:00 | 39 | 25 | 18
2:54:00 | 39 | 25 | 19
2:55:00 | 39 | 25 | 19
2:56:00 | 39 | 25 | 19
2:57:00 | 39 | 25 | 20
2:58:00 | 39 | 25 | 20
2:59:00 | 39 | 25 | 20
3:00:00 | 39 | 25 | 20
3:01:00 | 39 | 25 | 20
3:02:00 | 39 | 25 | 20
3:03:00 | 39 | 25 | 20
3:04:00 | 39 | 25 | 20
3:05:00 | 39 | 25 | 20
3:06:00 | 39 | 25 | 20
3:07:00 | 39 | 25 | 20
3:08:00 | 39 | 25 | 20
3:09:00 | 39 | 25 | 20
3:10:00 | 39 | 25 | 20
3:11:00 | 39 | 25 | 21
3:12:00 | 39 | 25 | 21
3:13:00 | 39 | 25 | 22
3:14:00 | 39 | 25 | 22
3:15:00 | 39 | 25 | 22
3:16:00 | 39 | 25 | 22
3:17:00 | 39 | 25 | 22
3:18:00 | 39 | 25 | 22
3:19:00 | 39 | 25 | 22
3:20:00 | 39 | 25 | 22
3:21:00 | 39 | 25 | 22
3:22:00 | 39 | 25 | 22
3:23:00 | 39 | 25 | 22
3:24:00 | 39 | 25 | 23
3:25:00 | 39 | 25 | 22
3:26:00 | 39 | 25 | 23
3:27:00 | 39 | 25 | 23
3:28:00 | 39 | 25 | 24
3:29:00 | 39 | 25 | 24
3:30:00 | 39 | 25 | 24
3:31:00 | 39 | 25 | 24
3:32:00 | 39 | 25 | 24
3:33:00 | 39 | 25 | 24
3:34:00 | 39 | 25 | 25
3:35:00 | 39 | 25 | 25
3:36:00 | 39 | 25 | 25
3:37:00 | 39 | 25 | 25
3:38:00 | 39 | 25 | 25
3:39:00 | 39 | 25 | 26
3:40:00 | 39 | 25 | 26
3:41:00 | 39 | 25 | 26
3:42:00 | 39 | 25 | 26
3:43:00 | 38 | 25 | 26
3:44:00 | 39 | 25 | 26
3:45:00 | 39 | 25 | 26
3:46:00 | 39 | 25 | 26
3:47:00 | 39 | 25 | 26
3:48:00 | 39 | 25 | 26
3:49:00 | 39 | 25 | 27
3:50:00 | 39 | 25 | 27
3:51:00 | 39 | 25 | 27
3:52:00 | 39 | 25 | 27
3:53:00 | 39 | 25 | 27
3:54:00 | 39 | 25 | 27
3:55:00 | 39 | 25 | 27
3:56:00 | 39 | 25 | 27
3:57:00 | 39 | 25 | 28
3:58:00 | 39 | 25 | 28
3:59:00 | 39 | 25 | 29
4:00:00 | 39 | 25 | 29
4:01:00 | 39 | 25 | 27
4:02:00 | 39 | 25 | 28
4:03:00 | 39 | 25 | 27
4:04:00 | 38 | 25 | 27
4:05:00 | 39 | 25 | 29
4:06:00 | 39 | 25 | 30
4:07:00 | 39 | 25 | 29
4:08:00 | 39 | 25 | 29
4:09:00 | 39 | 25 | 29
4:10:00 | 39 | 25 | 30
4:11:00 | 39 | 25 | 28
4:12:00 | 39 | 25 | 29
4:13:00 | 39 | 25 | 28
4:14:00 | 39 | 25 | 30
4:15:00 | 39 | 25 | 31
4:16:00 | 39 | 25 | 31
4:17:00 | 39 | 25 | 31
4:18:00 | 39 | 25 | 30
4:19:00 | 39 | 25 | 31
4:20:00 | 39 | 25 | 32
4:21:00 | 39 | 25 | 30
4:22:00 | 39 | 25 | 31
4:23:00 | 39 | 25 | 32
4:24:00 | 39 | 25 | 32
4:25:00 | 39 | 25 | 33
4:26:00 | 39 | 25 | 33
4:27:00 | 39 | 25 | 33
4:28:00 | 39 | 25 | 33
4:29:00 | 39 | 25 | 34
4:30:00 | 39 | 25 | 34
4:31:00 | 39 | 25 | 34
4:32:00 | 39 | 25 | 33
4:33:00 | 39 | 25 | 34
4:34:00 | 39 | 25 | 34
4:35:00 | 39 | 25 | 34
4:36:00 | 39 | 25 | 34
4:37:00 | 39 | 25 | 34
4:38:00 | 38 | 25 | 34
4:39:00 | 38 | 25 | 34
4:40:00 | 39 | 25 | 34
4:41:00 | 38 | 25 | 34
4:42:00 | 39 | 25 | 35
4:43:00 | 39 | 25 | 35
4:44:00 | 39 | 25 | 35
4:45:00 | 39 | 25 | 35
4:46:00 | 39 | 25 | 35
4:47:00 | 39 | 25 | 35
4:48:00 | 39 | 25 | 35
4:49:00 | 39 | 25 | 35
4:50:00 | 39 | 25 | 36
4:51:00 | 39 | 25 | 37
4:52:00 | 39 | 25 | 37
4:53:00 | 39 | 25 | 37
4:54:00 | 39 | 25 | 36
4:55:00 | 39 | 25 | 37
4:56:00 | 39 | 25 | 37
4:57:00 | 39 | 25 | 37
4:58:00 | 39 | 25 | 38
4:59:00 | 39 | 25 | 37
5:00:00 | 39 | 25 | 38
5:01:00 | 39 | 25 | 38
5:02:00 | 39 | 25 | 37
5:03:00 | 39 | 25 | 38
5:04:00 | 39 | 25 | 38
5:05:00 | 39 | 25 | 39
5:06:00 | 39 | 25 | 38
5:07:00 | 39 | 25 | 39
5:08:00 | 39 | 25 | 40
5:09:00 | 39 | 25 | 40
5:10:00 | 39 | 25 | 39
5:11:00 | 39 | 25 | 39
5:12:00 | 39 | 25 | 40
5:13:00 | 39 | 25 | 41
5:14:00 | 39 | 25 | 40
5:15:00 | 39 | 25 | 41
5:16:00 | 39 | 25 | 41
5:17:00 | 39 | 25 | 40
5:18:00 | 39 | 25 | 40
5:19:00 | 39 | 25 | 41
5:20:00 | 39 | 25 | 41
5:21:00 | 39 | 25 | 40
5:22:00 | 39 | 25 | 41
5:23:00 | 39 | 25 | 41
5:24:00 | 39 | 25 | 40
5:25:00 | 39 | 25 | 41
5:26:00 | 39 | 25 | 41
5:27:00 | 39 | 25 | 41
5:28:00 | 39 | 25 | 41
5:29:00 | 39 | 25 | 43
5:30:00 | 38 | 25 | 43
5:31:00 | 38 | 25 | 43
5:32:00 | 39 | 25 | 44
5:33:00 | 38 | 25 | 44
5:34:00 | 38 | 25 | 45
5:35:00 | 39 | 25 | 45
5:36:00 | 39 | 25 | 45
5:37:00 | 39 | 25 | 45
5:38:00 | 39 | 25 | 45
5:39:00 | 39 | 25 | 45
5:40:00 | 39 | 25 | 46
5:41:00 | 39 | 25 | 46
5:42:00 | 39 | 25 | 46
5:43:00 | 39 | 25 | 46
5:44:00 | 39 | 25 | 46
5:45:00 | 39 | 25 | 46
5:46:00 | 39 | 25 | 47
5:47:00 | 39 | 25 | 47
5:48:00 | 38 | 25 | 47
5:49:00 | 39 | 25 | 48
5:50:00 | 38 | 25 | 47
5:51:00 | 38 | 25 | 46
5:52:00 | 38 | 25 | 48
5:53:00 | 39 | 25 | 48
5:54:00 | 39 | 25 | 47
5:55:00 | 39 | 25 | 47
5:56:00 | 39 | 25 | 48
5:57:00 | 39 | 25 | 48
5:58:00 | 39 | 25 | 46
5:59:00 | 39 | 25 | 48
6:00:00 | 39 | 25 | 48
6:01:00 | 39 | 25 | 48
6:02:00 | 39 | 25 | 48
6:03:00 | 39 | 25 | 48
6:04:00 | 39 | 25 | 48
6:05:00 | 38 | 25 | 48
6:06:00 | 38 | 25 | 48
6:07:00 | 39 | 25 | 48
6:08:00 | 38 | 25 | 47
6:09:00 | 39 | 25 | 48
6:10:00 | 39 | 25 | 48
6:11:00 | 39 | 25 | 48
6:12:00 | 39 | 25 | 46
6:13:00 | 39 | 25 | 48
6:14:00 | 39 | 25 | 46
6:15:00 | 39 | 25 | 48
6:16:00 | 39 | 25 | 47
6:17:00 | 39 | 25 | 48
6:18:00 | 39 | 25 | 46
6:19:00 | 39 | 25 | 48
6:20:00 | 39 | 25 | 46
6:21:00 | 39 | 25 | 48
6:22:00 | 39 | 25 | 51
6:23:00 | 39 | 25 | 50
6:24:00 | 38 | 25 | 51
6:25:00 | 38 | 25 | 50
6:26:00 | 38 | 25 | 51
6:27:00 | 39 | 25 | 51
6:28:00 | 39 | 25 | 51
6:29:00 | 39 | 25 | 51
6:30:00 | 39 | 25 | 50
6:31:00 | 39 | 25 | 51
6:32:00 | 39 | 25 | 50
6:33:00 | 39 | 25 | 50
6:34:00 | 39 | 25 | 51
6:35:00 | 39 | 25 | 55
6:36:00 | 39 | 25 | 55
6:37:00 | 39 | 25 | 55
6:38:00 | 39 | 25 | 55
6:39:00 | 39 | 25 | 55
6:40:00 | 38 | 25 | 55
6:41:00 | 39 | 25 | 55
6:42:00 | 39 | 25 | 55
6:43:00 | 39 | 25 | 55
6:44:00 | 38 | 25 | 55
6:45:00 | 38 | 25 | 55
6:46:00 | 39 | 25 | 55
6:47:00 | 39 | 25 | 55
6:48:00 | 39 | 25 | 55
6:49:00 | 39 | 25 | 55
6:50:00 | 39 | 25 | 55
6:51:00 | 39 | 25 | 55
6:52:00 | 38 | 25 | 55
6:53:00 | 38 | 25 | 55
6:54:00 | 39 | 25 | 55
6:55:00 | 39 | 25 | 55
6:56:00 | 39 | 25 | 55
6:57:00 | 39 | 25 | 55
6:58:00 | 39 | 25 | 55
6:59:00 | 39 | 25 | 57
7:00:00 | 38 | 25 | 58
7:01:00 | 39 | 25 | 59
7:02:00 | 38 | 25 | 60
7:03:00 | 38 | 25 | 60
7:04:00 | 39 | 25 | 61
7:05:00 | 39 | 25 | 61
7:06:00 | 39 | 25 | 61
7:07:00 | 39 | 25 | 62
7:08:00 | 39 | 25 | 62
7:09:00 | 39 | 25 | 62
7:10:00 | 39 | 25 | 62
7:11:00 | 39 | 25 | 62
7:12:00 | 39 | 25 | 62
7:13:00 | 39 | 25 | 62
7:14:00 | 39 | 25 | 62
7:15:00 | 39 | 25 | 63
7:16:00 | 39 | 25 | 64
7:17:00 | 39 | 25 | 64
7:18:00 | 39 | 25 | 64
7:19:00 | 39 | 25 | 64
7:20:00 | 39 | 25 | 65
7:21:00 | 39 | 25 | 65
7:22:00 | 39 | 26 | 65
7:23:00 | 39 | 26 | 65
7:24:00 | 39 | 26 | 65
7:25:00 | 39 | 26 | 65
7:26:00 | 39 | 26 | 65
7:27:00 | 39 | 26 | 66
7:28:00 | 39 | 26 | 66
7:29:00 | 39 | 25 | 66
7:30:00 | 39 | 25 | 66
7:31:00 | 39 | 25 | 66
7:32:00 | 39 | 25 | 66
7:33:00 | 39 | 25 | 66
7:34:00 | 39 | 25 | 66