## Sheet1
Колонка_1 | Колонка_2 | Колонка_3 | Колонка_4
--Test Summary--
Full Path and File Name
Instrument Name | 7222 #1
Instrument Type | Consistometer
Instrument Serial Number | 113
Test Start Date | 25.04.2002
Test Start Time | 21:17:03
Test Stop Date | 26.04.2002
Test Stop Time | 1:45:20
Test Length | 4:28:17
Final Sample Time Offset | 4:28:00
Controller Schedule Name
Sampling Period | 60 seconds
Comments | MPa: 25(30min); T: 40C(30min); tap water, dry blending
Information | WellID
Information | Customer | Petro-Aliance
Information | CementClass | G
Information | CementMfr | Dyckerhoff
Information | Additives | 1.25%SMS(Fr)+1.25%TC-101
Information | Density | 1500
Information | BHCT | 40
Information | BHST | 50
Information | FluidLoss
Information | JobType | Research
Calculated Value | Thickening_Time | 4:27:00
Calculated Value | Setting Time | N/A
Initial Temperature (C) | 27 C
Final Temperature (C) | 39 C
Initial Pressure (MPa) | 2 MPa
Final Pressure (MPa) | 25 MPa
Initial Consistency (Bc) | 9 Bc
Final Consistency (Bc) | 74 Bc
--Data--
Time (HH:MM:SS) | Temperature (C) | Pressure (MPa) | Consistency (Bc)
0:00:00 | 27 | 2 | 9
0:01:00 | 27 | 3 | 10
0:02:00 | 27 | 4 | 9
0:03:00 | 27 | 4 | 9
0:04:00 | 27 | 5 | 9
0:05:00 | 27 | 6 | 9
0:06:00 | 27 | 7 | 9
0:07:00 | 28 | 8 | 9
0:08:00 | 28 | 8 | 9
0:09:00 | 29 | 9 | 9
0:10:00 | 29 | 10 | 9
0:11:00 | 30 | 11 | 9
0:12:00 | 30 | 11 | 9
0:13:00 | 31 | 12 | 10
0:14:00 | 32 | 13 | 11
0:15:00 | 33 | 14 | 9
0:16:00 | 33 | 14 | 9
0:17:00 | 34 | 15 | 9
0:18:00 | 34 | 16 | 10
0:19:00 | 35 | 16 | 14
0:20:00 | 35 | 18 | 10
0:21:00 | 36 | 18 | 13
0:22:00 | 36 | 19 | 10
0:23:00 | 36 | 20 | 14
0:24:00 | 37 | 20 | 13
0:25:00 | 37 | 22 | 14
0:26:00 | 37 | 22 | 14
0:27:00 | 37 | 23 | 11
0:28:00 | 38 | 24 | 11
0:29:00 | 38 | 24 | 9
0:30:00 | 38 | 25 | 8
0:31:00 | 39 | 25 | 9
0:32:00 | 39 | 25 | 9
0:33:00 | 39 | 25 | 9
0:34:00 | 40 | 25 | 9
0:35:00 | 40 | 25 | 9
0:36:00 | 40 | 25 | 9
0:37:00 | 40 | 25 | 9
0:38:00 | 40 | 25 | 9
0:39:00 | 40 | 25 | 8
0:40:00 | 40 | 25 | 8
0:41:00 | 39 | 25 | 8
0:42:00 | 39 | 25 | 8
0:43:00 | 39 | 25 | 8
0:44:00 | 39 | 25 | 8
0:45:00 | 39 | 25 | 8
0:46:00 | 39 | 25 | 8
0:47:00 | 38 | 25 | 8
0:48:00 | 38 | 25 | 8
0:49:00 | 38 | 26 | 8
0:50:00 | 38 | 26 | 8
0:51:00 | 38 | 26 | 8
0:52:00 | 38 | 26 | 8
0:53:00 | 38 | 26 | 8
0:54:00 | 38 | 26 | 8
0:55:00 | 38 | 26 | 8
0:56:00 | 38 | 26 | 8
0:57:00 | 38 | 26 | 8
0:58:00 | 38 | 26 | 8
0:59:00 | 39 | 26 | 9
1:00:00 | 39 | 26 | 9
1:01:00 | 39 | 26 | 9
1:02:00 | 39 | 26 | 9
1:03:00 | 39 | 26 | 9
1:04:00 | 39 | 26 | 10
1:05:00 | 39 | 25 | 9
1:06:00 | 39 | 25 | 10
1:07:00 | 39 | 25 | 9
1:08:00 | 39 | 25 | 9
1:09:00 | 39 | 25 | 9
1:10:00 | 39 | 25 | 9
1:11:00 | 38 | 25 | 9
1:12:00 | 38 | 25 | 9
1:13:00 | 38 | 25 | 9
1:14:00 | 38 | 25 | 9
1:15:00 | 38 | 25 | 9
1:16:00 | 38 | 25 | 9
1:17:00 | 38 | 26 | 9
1:18:00 | 38 | 26 | 9
1:19:00 | 38 | 26 | 9
1:20:00 | 38 | 26 | 8
1:21:00 | 38 | 26 | 9
1:22:00 | 38 | 26 | 9
1:23:00 | 38 | 26 | 9
1:24:00 | 39 | 25 | 9
1:25:00 | 39 | 25 | 9
1:26:00 | 39 | 25 | 9
1:27:00 | 38 | 25 | 9
1:28:00 | 38 | 25 | 10
1:29:00 | 39 | 25 | 10
1:30:00 | 38 | 25 | 10
1:31:00 | 38 | 25 | 10
1:32:00 | 38 | 25 | 10
1:33:00 | 38 | 25 | 10
1:34:00 | 38 | 25 | 10
1:35:00 | 38 | 25 | 10
1:36:00 | 38 | 25 | 10
1:37:00 | 38 | 25 | 10
1:38:00 | 38 | 25 | 10
1:39:00 | 38 | 25 | 11
1:40:00 | 38 | 25 | 11
1:41:00 | 39 | 25 | 11
1:42:00 | 39 | 25 | 12
1:43:00 | 39 | 25 | 12
1:44:00 | 39 | 25 | 12
1:45:00 | 39 | 25 | 13
1:46:00 | 39 | 25 | 13
1:47:00 | 38 | 25 | 13
1:48:00 | 38 | 25 | 15
1:49:00 | 39 | 25 | 13
1:50:00 | 39 | 25 | 13
1:51:00 | 38 | 25 | 13
1:52:00 | 39 | 25 | 13
1:53:00 | 38 | 25 | 13
1:54:00 | 38 | 25 | 13
1:55:00 | 38 | 25 | 13
1:56:00 | 39 | 25 | 13
1:57:00 | 39 | 25 | 13
1:58:00 | 38 | 25 | 15
1:59:00 | 39 | 25 | 15
2:00:00 | 39 | 25 | 15
2:01:00 | 39 | 25 | 15
2:02:00 | 39 | 25 | 15
2:03:00 | 39 | 25 | 15
2:04:00 | 39 | 25 | 15
2:05:00 | 39 | 25 | 15
2:06:00 | 39 | 25 | 15
2:07:00 | 39 | 25 | 15
2:08:00 | 39 | 25 | 15
2:09:00 | 39 | 25 | 15
2:10:00 | 38 | 25 | 15
2:11:00 | 39 | 25 | 15
2:12:00 | 38 | 25 | 15
2:13:00 | 38 | 25 | 15
2:14:00 | 38 | 25 | 15
2:15:00 | 39 | 25 | 20
2:16:00 | 38 | 25 | 20
2:17:00 | 38 | 25 | 20
2:18:00 | 38 | 25 | 20
2:19:00 | 38 | 25 | 20
2:20:00 | 39 | 25 | 20
2:21:00 | 39 | 25 | 20
2:22:00 | 39 | 25 | 22
2:23:00 | 39 | 25 | 22
2:24:00 | 39 | 25 | 22
2:25:00 | 39 | 25 | 22
2:26:00 | 39 | 25 | 22
2:27:00 | 39 | 25 | 22
2:28:00 | 39 | 25 | 22
2:29:00 | 38 | 25 | 23
2:30:00 | 38 | 25 | 23
2:31:00 | 39 | 25 | 23
2:32:00 | 38 | 25 | 23
2:33:00 | 38 | 25 | 23
2:34:00 | 38 | 25 | 24
2:35:00 | 38 | 25 | 24
2:36:00 | 38 | 25 | 24
2:37:00 | 38 | 26 | 24
2:38:00 | 38 | 26 | 24
2:39:00 | 38 | 26 | 25
2:40:00 | 39 | 26 | 25
2:41:00 | 39 | 25 | 25
2:42:00 | 39 | 26 | 28
2:43:00 | 39 | 25 | 28
2:44:00 | 39 | 25 | 27
2:45:00 | 39 | 25 | 27
2:46:00 | 39 | 25 | 27
2:47:00 | 39 | 25 | 27
2:48:00 | 39 | 25 | 27
2:49:00 | 39 | 25 | 27
2:50:00 | 39 | 25 | 27
2:51:00 | 39 | 25 | 27
2:52:00 | 39 | 25 | 31
2:53:00 | 39 | 25 | 31
2:54:00 | 39 | 25 | 32
2:55:00 | 39 | 25 | 32
2:56:00 | 39 | 25 | 32
2:57:00 | 39 | 25 | 32
2:58:00 | 39 | 25 | 32
2:59:00 | 39 | 25 | 32
3:00:00 | 39 | 25 | 32
3:01:00 | 39 | 25 | 34
3:02:00 | 39 | 25 | 34
3:03:00 | 39 | 25 | 34
3:04:00 | 39 | 25 | 34
3:05:00 | 39 | 25 | 34
3:06:00 | 39 | 25 | 38
3:07:00 | 39 | 25 | 38
3:08:00 | 39 | 25 | 39
3:09:00 | 39 | 25 | 39
3:10:00 | 39 | 25 | 39
3:11:00 | 39 | 25 | 39
3:12:00 | 39 | 25 | 39
3:13:00 | 39 | 25 | 39
3:14:00 | 38 | 25 | 39
3:15:00 | 38 | 25 | 39
3:16:00 | 38 | 25 | 39
3:17:00 | 38 | 25 | 39
3:18:00 | 38 | 25 | 41
3:19:00 | 38 | 25 | 41
3:20:00 | 38 | 25 | 41
3:21:00 | 38 | 25 | 41
3:22:00 | 38 | 25 | 43
3:23:00 | 39 | 25 | 43
3:24:00 | 39 | 25 | 43
3:25:00 | 39 | 25 | 43
3:26:00 | 39 | 25 | 43
3:27:00 | 39 | 25 | 43
3:28:00 | 39 | 25 | 43
3:29:00 | 39 | 25 | 43
3:30:00 | 39 | 25 | 43
3:31:00 | 39 | 25 | 46
3:32:00 | 38 | 25 | 46
3:33:00 | 38 | 25 | 46
3:34:00 | 38 | 25 | 46
3:35:00 | 38 | 25 | 46
3:36:00 | 38 | 25 | 46
3:37:00 | 38 | 25 | 46
3:38:00 | 38 | 25 | 50
3:39:00 | 38 | 26 | 49
3:40:00 | 38 | 26 | 49
3:41:00 | 39 | 25 | 49
3:42:00 | 39 | 25 | 49
3:43:00 | 39 | 25 | 50
3:44:00 | 39 | 25 | 51
3:45:00 | 39 | 25 | 53
3:46:00 | 39 | 25 | 52
3:47:00 | 39 | 25 | 52
3:48:00 | 39 | 25 | 52
3:49:00 | 39 | 25 | 55
3:50:00 | 39 | 25 | 55
3:51:00 | 39 | 25 | 55
3:52:00 | 39 | 25 | 57
3:53:00 | 39 | 25 | 57
3:54:00 | 39 | 25 | 58
3:55:00 | 39 | 25 | 58
3:56:00 | 39 | 25 | 59
3:57:00 | 39 | 25 | 59
3:58:00 | 39 | 26 | 59
3:59:00 | 39 | 26 | 61
4:00:00 | 39 | 25 | 62
4:01:00 | 39 | 25 | 61
4:02:00 | 39 | 25 | 62
4:03:00 | 39 | 25 | 62
4:04:00 | 39 | 25 | 62
4:05:00 | 39 | 25 | 62
4:06:00 | 39 | 25 | 63
4:07:00 | 39 | 25 | 63
4:08:00 | 39 | 25 | 63
4:09:00 | 39 | 25 | 63
4:10:00 | 39 | 25 | 64
4:11:00 | 39 | 25 | 64
4:12:00 | 39 | 25 | 64
4:13:00 | 39 | 25 | 66
4:14:00 | 39 | 25 | 66
4:15:00 | 39 | 25 | 65
4:16:00 | 39 | 25 | 65
4:17:00 | 39 | 25 | 66
4:18:00 | 39 | 25 | 67
4:19:00 | 39 | 25 | 67
4:20:00 | 39 | 25 | 67
4:21:00 | 39 | 25 | 69
4:22:00 | 39 | 25 | 69
4:23:00 | 39 | 25 | 69
4:24:00 | 39 | 25 | 69
4:25:00 | 39 | 25 | 70
4:26:00 | 39 | 25 | 70
4:27:00 | 39 | 25 | 71
4:28:00 | 39 | 25 | 74