## Sheet1
Колонка_1 | Колонка_2 | Колонка_3 | Колонка_4
--Test Summary--
Full Path and File Name
Instrument Name | 7222 #1
Instrument Type | Consistometer
Instrument Serial Number | 113
Test Start Date | 09.04.2002
Test Start Time | 3:29:26
Test Stop Date | 09.04.2002
Test Stop Time | 19:19:55
Test Length | 15:50:29
Final Sample Time Offset | 15:50:00
Controller Schedule Name
Sampling Period | 60 seconds
Comments | MPa: 25(50min), T: 40C(50min); tap water, dry blending
Information | WellID
Information | Customer | Petro-Aliance
Information | CementClass | G
Information | CementMfr | Dyckerhoff
Information | Additives | 1.25%SMS+1.25%TC-101
Information | Density | 1500
Information | BHCT | 40
Information | BHST | 40
Information | FluidLoss
Information | JobType | Research
Calculated Value | Thickening_Time | 10:53:00
Calculated Value | Setting Time | N/A
Initial Temperature (C) | 24 C
Final Temperature (C) | 39 C
Initial Pressure (MPa) | 2 MPa
Final Pressure (MPa) | 25 MPa
Initial Consistency (Bc) | 12 Bc
Final Consistency (Bc) | 73 Bc
--Data--
Time (HH:MM:SS) | Temperature (C) | Pressure (MPa) | Consistency (Bc)
0:00:00 | 24 | 2 | 12
0:01:00 | 24 | 2 | 11
0:02:00 | 24 | 3 | 12
0:03:00 | 24 | 4 | 20
0:04:00 | 24 | 4 | 18
0:05:00 | 24 | 4 | 25
0:06:00 | 24 | 5 | 20
0:07:00 | 24 | 5 | 19
0:08:00 | 25 | 6 | 14
0:09:00 | 25 | 6 | 23
0:10:00 | 26 | 7 | 19
0:11:00 | 26 | 7 | 11
0:12:00 | 27 | 8 | 12
0:13:00 | 27 | 8 | 12
0:14:00 | 28 | 8 | 16
0:15:00 | 28 | 9 | 12
0:16:00 | 29 | 9 | 12
0:17:00 | 29 | 10 | 14
0:18:00 | 30 | 11 | 18
0:19:00 | 30 | 11 | 12
0:20:00 | 30 | 11 | 13
0:21:00 | 31 | 12 | 18
0:22:00 | 31 | 12 | 11
0:23:00 | 31 | 13 | 15
0:24:00 | 31 | 13 | 13
0:25:00 | 32 | 13 | 14
0:26:00 | 32 | 14 | 13
0:27:00 | 32 | 14 | 11
0:28:00 | 32 | 15 | 12
0:29:00 | 32 | 15 | 12
0:30:00 | 33 | 16 | 16
0:31:00 | 33 | 16 | 11
0:32:00 | 33 | 17 | 12
0:33:00 | 33 | 17 | 13
0:34:00 | 34 | 18 | 11
0:35:00 | 34 | 18 | 11
0:36:00 | 34 | 19 | 11
0:37:00 | 35 | 19 | 12
0:38:00 | 35 | 20 | 14
0:39:00 | 35 | 20 | 10
0:40:00 | 35 | 21 | 11
0:41:00 | 36 | 21 | 10
0:42:00 | 36 | 21 | 10
0:43:00 | 36 | 22 | 13
0:44:00 | 37 | 22 | 12
0:45:00 | 37 | 23 | 10
0:46:00 | 37 | 23 | 11
0:47:00 | 38 | 24 | 12
0:48:00 | 38 | 24 | 11
0:49:00 | 38 | 25 | 11
0:50:00 | 38 | 25 | 12
0:51:00 | 39 | 25 | 10
0:52:00 | 39 | 25 | 10
0:53:00 | 39 | 25 | 9
0:54:00 | 39 | 25 | 12
0:55:00 | 39 | 25 | 10
0:56:00 | 40 | 25 | 12
0:57:00 | 40 | 25 | 10
0:58:00 | 40 | 25 | 10
0:59:00 | 39 | 25 | 10
1:00:00 | 39 | 25 | 11
1:01:00 | 39 | 25 | 11
1:02:00 | 39 | 25 | 11
1:03:00 | 39 | 25 | 17
1:04:00 | 39 | 25 | 17
1:05:00 | 38 | 25 | 11
1:06:00 | 38 | 25 | 12
1:07:00 | 38 | 26 | 12
1:08:00 | 38 | 26 | 14
1:09:00 | 38 | 26 | 15
1:10:00 | 38 | 26 | 13
1:11:00 | 38 | 26 | 12
1:12:00 | 38 | 26 | 11
1:13:00 | 38 | 26 | 18
1:14:00 | 38 | 26 | 12
1:15:00 | 38 | 26 | 15
1:16:00 | 38 | 26 | 12
1:17:00 | 38 | 26 | 11
1:18:00 | 38 | 26 | 12
1:19:00 | 39 | 26 | 13
1:20:00 | 39 | 26 | 17
1:21:00 | 39 | 26 | 13
1:22:00 | 39 | 26 | 12
1:23:00 | 39 | 26 | 12
1:24:00 | 39 | 25 | 12
1:25:00 | 39 | 25 | 12
1:26:00 | 39 | 25 | 13
1:27:00 | 39 | 25 | 12
1:28:00 | 38 | 25 | 12
1:29:00 | 38 | 25 | 12
1:30:00 | 38 | 25 | 12
1:31:00 | 38 | 25 | 12
1:32:00 | 38 | 25 | 12
1:33:00 | 38 | 26 | 12
1:34:00 | 38 | 26 | 12
1:35:00 | 38 | 26 | 12
1:36:00 | 38 | 26 | 11
1:37:00 | 38 | 26 | 11
1:38:00 | 38 | 26 | 13
1:39:00 | 38 | 26 | 14
1:40:00 | 38 | 26 | 12
1:41:00 | 38 | 26 | 11
1:42:00 | 39 | 26 | 12
1:43:00 | 39 | 26 | 12
1:44:00 | 39 | 26 | 15
1:45:00 | 39 | 26 | 12
1:46:00 | 39 | 25 | 12
1:47:00 | 39 | 25 | 17
1:48:00 | 39 | 25 | 12
1:49:00 | 39 | 25 | 11
1:50:00 | 38 | 25 | 11
1:51:00 | 38 | 25 | 11
1:52:00 | 38 | 25 | 11
1:53:00 | 38 | 25 | 11
1:54:00 | 38 | 25 | 11
1:55:00 | 38 | 26 | 11
1:56:00 | 38 | 26 | 11
1:57:00 | 38 | 26 | 11
1:58:00 | 38 | 26 | 11
1:59:00 | 38 | 26 | 11
2:00:00 | 39 | 26 | 11
2:01:00 | 39 | 26 | 11
2:02:00 | 39 | 26 | 11
2:03:00 | 39 | 26 | 11
2:04:00 | 39 | 25 | 11
2:05:00 | 39 | 25 | 11
2:06:00 | 39 | 25 | 11
2:07:00 | 39 | 25 | 11
2:08:00 | 39 | 25 | 11
2:09:00 | 38 | 25 | 11
2:10:00 | 38 | 25 | 12
2:11:00 | 38 | 25 | 12
2:12:00 | 38 | 25 | 11
2:13:00 | 38 | 25 | 11
2:14:00 | 38 | 25 | 11
2:15:00 | 38 | 25 | 12
2:16:00 | 38 | 25 | 11
2:17:00 | 38 | 25 | 12
2:18:00 | 38 | 25 | 12
2:19:00 | 39 | 25 | 12
2:20:00 | 39 | 25 | 12
2:21:00 | 39 | 25 | 12
2:22:00 | 39 | 25 | 12
2:23:00 | 39 | 25 | 12
2:24:00 | 39 | 25 | 12
2:25:00 | 39 | 25 | 12
2:26:00 | 39 | 25 | 12
2:27:00 | 39 | 25 | 12
2:28:00 | 39 | 25 | 12
2:29:00 | 39 | 25 | 12
2:30:00 | 38 | 25 | 12
2:31:00 | 38 | 25 | 12
2:32:00 | 38 | 25 | 12
2:33:00 | 38 | 25 | 12
2:34:00 | 38 | 25 | 12
2:35:00 | 39 | 25 | 12
2:36:00 | 38 | 25 | 12
2:37:00 | 39 | 25 | 12
2:38:00 | 38 | 25 | 13
2:39:00 | 39 | 25 | 13
2:40:00 | 39 | 25 | 13
2:41:00 | 39 | 25 | 13
2:42:00 | 39 | 25 | 13
2:43:00 | 39 | 25 | 13
2:44:00 | 39 | 25 | 13
2:45:00 | 38 | 25 | 13
2:46:00 | 39 | 25 | 13
2:47:00 | 38 | 25 | 13
2:48:00 | 39 | 25 | 13
2:49:00 | 38 | 25 | 13
2:50:00 | 38 | 25 | 13
2:51:00 | 38 | 25 | 13
2:52:00 | 38 | 25 | 13
2:53:00 | 39 | 25 | 14
2:54:00 | 39 | 25 | 14
2:55:00 | 39 | 25 | 14
2:56:00 | 39 | 25 | 14
2:57:00 | 39 | 25 | 14
2:58:00 | 39 | 25 | 14
2:59:00 | 39 | 25 | 14
3:00:00 | 39 | 25 | 14
3:01:00 | 39 | 25 | 14
3:02:00 | 39 | 25 | 14
3:03:00 | 39 | 25 | 14
3:04:00 | 39 | 25 | 14
3:05:00 | 38 | 25 | 14
3:06:00 | 38 | 25 | 14
3:07:00 | 39 | 25 | 14
3:08:00 | 38 | 25 | 15
3:09:00 | 38 | 25 | 15
3:10:00 | 39 | 25 | 14
3:11:00 | 39 | 25 | 15
3:12:00 | 39 | 25 | 15
3:13:00 | 39 | 25 | 15
3:14:00 | 39 | 25 | 15
3:15:00 | 39 | 25 | 15
3:16:00 | 39 | 25 | 15
3:17:00 | 39 | 25 | 15
3:18:00 | 39 | 25 | 15
3:19:00 | 39 | 25 | 15
3:20:00 | 39 | 25 | 15
3:21:00 | 39 | 25 | 15
3:22:00 | 39 | 25 | 15
3:23:00 | 39 | 25 | 15
3:24:00 | 39 | 25 | 15
3:25:00 | 39 | 25 | 15
3:26:00 | 39 | 25 | 15
3:27:00 | 39 | 25 | 15
3:28:00 | 39 | 25 | 15
3:29:00 | 39 | 25 | 15
3:30:00 | 39 | 25 | 15
3:31:00 | 39 | 25 | 16
3:32:00 | 39 | 25 | 16
3:33:00 | 39 | 25 | 16
3:34:00 | 39 | 25 | 16
3:35:00 | 39 | 25 | 16
3:36:00 | 39 | 25 | 16
3:37:00 | 39 | 25 | 16
3:38:00 | 39 | 25 | 16
3:39:00 | 39 | 26 | 16
3:40:00 | 39 | 26 | 16
3:41:00 | 39 | 26 | 16
3:42:00 | 39 | 26 | 16
3:43:00 | 39 | 26 | 16
3:44:00 | 39 | 26 | 16
3:45:00 | 39 | 26 | 16
3:46:00 | 39 | 26 | 16
3:47:00 | 39 | 26 | 16
3:48:00 | 39 | 25 | 17
3:49:00 | 39 | 25 | 17
3:50:00 | 39 | 25 | 17
3:51:00 | 39 | 25 | 17
3:52:00 | 39 | 25 | 17
3:53:00 | 39 | 25 | 17
3:54:00 | 39 | 25 | 17
3:55:00 | 39 | 25 | 17
3:56:00 | 39 | 25 | 17
3:57:00 | 39 | 25 | 17
3:58:00 | 39 | 25 | 18
3:59:00 | 39 | 25 | 18
4:00:00 | 39 | 25 | 18
4:01:00 | 39 | 25 | 18
4:02:00 | 39 | 25 | 18
4:03:00 | 39 | 25 | 18
4:04:00 | 39 | 25 | 18
4:05:00 | 39 | 25 | 19
4:06:00 | 39 | 25 | 19
4:07:00 | 39 | 25 | 19
4:08:00 | 39 | 25 | 19
4:09:00 | 39 | 25 | 26
4:10:00 | 39 | 25 | 23
4:11:00 | 39 | 25 | 20
4:12:00 | 39 | 25 | 18
4:13:00 | 39 | 25 | 20
4:14:00 | 39 | 25 | 21
4:15:00 | 39 | 25 | 19
4:16:00 | 39 | 25 | 19
4:17:00 | 39 | 25 | 19
4:18:00 | 39 | 25 | 19
4:19:00 | 39 | 25 | 19
4:20:00 | 39 | 25 | 19
4:21:00 | 39 | 25 | 19
4:22:00 | 39 | 25 | 19
4:23:00 | 39 | 25 | 20
4:24:00 | 39 | 25 | 20
4:25:00 | 39 | 25 | 20
4:26:00 | 39 | 25 | 20
4:27:00 | 39 | 25 | 20
4:28:00 | 39 | 25 | 20
4:29:00 | 39 | 25 | 20
4:30:00 | 39 | 25 | 20
4:31:00 | 39 | 25 | 20
4:32:00 | 39 | 25 | 20
4:33:00 | 39 | 25 | 20
4:34:00 | 38 | 25 | 20
4:35:00 | 38 | 25 | 20
4:36:00 | 39 | 25 | 20
4:37:00 | 38 | 25 | 20
4:38:00 | 39 | 25 | 20
4:39:00 | 39 | 25 | 20
4:40:00 | 39 | 25 | 20
4:41:00 | 39 | 25 | 20
4:42:00 | 39 | 25 | 20
4:43:00 | 39 | 25 | 20
4:44:00 | 39 | 25 | 20
4:45:00 | 39 | 25 | 20
4:46:00 | 39 | 25 | 20
4:47:00 | 39 | 25 | 20
4:48:00 | 39 | 25 | 20
4:49:00 | 39 | 25 | 22
4:50:00 | 38 | 25 | 22
4:51:00 | 38 | 25 | 22
4:52:00 | 38 | 25 | 22
4:53:00 | 39 | 25 | 22
4:54:00 | 39 | 25 | 22
4:55:00 | 39 | 25 | 22
4:56:00 | 39 | 25 | 22
4:57:00 | 39 | 25 | 22
4:58:00 | 39 | 25 | 22
4:59:00 | 39 | 25 | 22
5:00:00 | 39 | 25 | 22
5:01:00 | 39 | 25 | 22
5:02:00 | 39 | 25 | 22
5:03:00 | 39 | 25 | 22
5:04:00 | 39 | 25 | 24
5:05:00 | 39 | 25 | 24
5:06:00 | 39 | 25 | 24
5:07:00 | 39 | 25 | 24
5:08:00 | 39 | 25 | 25
5:09:00 | 38 | 25 | 25
5:10:00 | 38 | 25 | 25
5:11:00 | 38 | 25 | 25
5:12:00 | 39 | 25 | 25
5:13:00 | 38 | 25 | 25
5:14:00 | 39 | 25 | 39
5:15:00 | 39 | 26 | 34
5:16:00 | 39 | 25 | 26
5:17:00 | 39 | 25 | 31
5:18:00 | 39 | 25 | 26
5:19:00 | 39 | 25 | 25
5:20:00 | 39 | 25 | 27
5:21:00 | 39 | 25 | 29
5:22:00 | 39 | 25 | 25
5:23:00 | 39 | 25 | 25
5:24:00 | 39 | 25 | 28
5:25:00 | 39 | 25 | 23
5:26:00 | 39 | 25 | 26
5:27:00 | 39 | 25 | 25
5:28:00 | 38 | 25 | 25
5:29:00 | 38 | 25 | 25
5:30:00 | 38 | 25 | 33
5:31:00 | 39 | 25 | 25
5:32:00 | 39 | 26 | 30
5:33:00 | 39 | 26 | 27
5:34:00 | 39 | 26 | 33
5:35:00 | 39 | 26 | 45
5:36:00 | 39 | 25 | 29
5:37:00 | 39 | 25 | 26
5:38:00 | 39 | 25 | 32
5:39:00 | 39 | 25 | 28
5:40:00 | 39 | 25 | 28
5:41:00 | 39 | 25 | 28
5:42:00 | 39 | 25 | 27
5:43:00 | 39 | 25 | 28
5:44:00 | 39 | 25 | 29
5:45:00 | 39 | 25 | 27
5:46:00 | 39 | 25 | 29
5:47:00 | 39 | 25 | 29
5:48:00 | 39 | 25 | 29
5:49:00 | 39 | 25 | 28
5:50:00 | 39 | 25 | 29
5:51:00 | 39 | 25 | 28
5:52:00 | 39 | 25 | 29
5:53:00 | 39 | 25 | 29
5:54:00 | 39 | 25 | 30
5:55:00 | 39 | 25 | 31
5:56:00 | 39 | 25 | 32
5:57:00 | 39 | 25 | 32
5:58:00 | 39 | 25 | 32
5:59:00 | 39 | 25 | 33
6:00:00 | 39 | 25 | 32
6:01:00 | 39 | 25 | 32
6:02:00 | 39 | 25 | 33
6:03:00 | 38 | 25 | 32
6:04:00 | 38 | 25 | 33
6:05:00 | 38 | 25 | 33
6:06:00 | 39 | 26 | 33
6:07:00 | 39 | 26 | 33
6:08:00 | 39 | 26 | 32
6:09:00 | 39 | 26 | 32
6:10:00 | 39 | 26 | 32
6:11:00 | 39 | 26 | 33
6:12:00 | 39 | 26 | 33
6:13:00 | 39 | 25 | 33
6:14:00 | 39 | 25 | 33
6:15:00 | 39 | 25 | 34
6:16:00 | 39 | 25 | 34
6:17:00 | 39 | 25 | 34
6:18:00 | 39 | 25 | 34
6:19:00 | 39 | 25 | 34
6:20:00 | 39 | 25 | 34
6:21:00 | 39 | 25 | 34
6:22:00 | 39 | 25 | 34
6:23:00 | 38 | 25 | 32
6:24:00 | 39 | 25 | 34
6:25:00 | 39 | 25 | 34
6:26:00 | 39 | 25 | 35
6:27:00 | 39 | 25 | 34
6:28:00 | 39 | 25 | 34
6:29:00 | 39 | 25 | 33
6:30:00 | 39 | 25 | 32
6:31:00 | 39 | 25 | 35
6:32:00 | 39 | 25 | 35
6:33:00 | 39 | 25 | 35
6:34:00 | 39 | 25 | 36
6:35:00 | 39 | 25 | 36
6:36:00 | 39 | 25 | 36
6:37:00 | 39 | 25 | 36
6:38:00 | 39 | 25 | 36
6:39:00 | 39 | 25 | 36
6:40:00 | 39 | 25 | 36
6:41:00 | 38 | 25 | 31
6:42:00 | 39 | 25 | 35
6:43:00 | 39 | 25 | 35
6:44:00 | 39 | 26 | 35
6:45:00 | 39 | 26 | 36
6:46:00 | 39 | 25 | 36
6:47:00 | 39 | 25 | 38
6:48:00 | 39 | 26 | 38
6:49:00 | 39 | 25 | 38
6:50:00 | 39 | 25 | 38
6:51:00 | 39 | 25 | 38
6:52:00 | 39 | 25 | 37
6:53:00 | 39 | 25 | 38
6:54:00 | 39 | 25 | 38
6:55:00 | 39 | 25 | 37
6:56:00 | 39 | 25 | 37
6:57:00 | 39 | 25 | 38
6:58:00 | 39 | 25 | 38
6:59:00 | 39 | 25 | 38
7:00:00 | 38 | 25 | 38
7:01:00 | 39 | 25 | 38
7:02:00 | 39 | 25 | 36
7:03:00 | 39 | 25 | 38
7:04:00 | 39 | 25 | 39
7:05:00 | 39 | 25 | 39
7:06:00 | 39 | 25 | 39
7:07:00 | 39 | 25 | 39
7:08:00 | 39 | 25 | 39
7:09:00 | 39 | 25 | 40
7:10:00 | 39 | 25 | 41
7:11:00 | 39 | 25 | 41
7:12:00 | 39 | 25 | 41
7:13:00 | 39 | 25 | 41
7:14:00 | 39 | 25 | 41
7:15:00 | 39 | 25 | 41
7:16:00 | 39 | 25 | 41
7:17:00 | 39 | 25 | 43
7:18:00 | 39 | 25 | 43
7:19:00 | 39 | 26 | 43
7:20:00 | 39 | 26 | 43
7:21:00 | 39 | 26 | 43
7:22:00 | 39 | 26 | 43
7:23:00 | 39 | 26 | 43
7:24:00 | 39 | 26 | 43
7:25:00 | 39 | 25 | 44
7:26:00 | 39 | 25 | 44
7:27:00 | 39 | 25 | 44
7:28:00 | 39 | 25 | 44
7:29:00 | 39 | 25 | 44
7:30:00 | 39 | 25 | 44
7:31:00 | 39 | 25 | 44
7:32:00 | 39 | 25 | 45
7:33:00 | 39 | 25 | 45
7:34:00 | 38 | 25 | 45
7:35:00 | 39 | 25 | 45
7:36:00 | 39 | 25 | 45
7:37:00 | 39 | 25 | 45
7:38:00 | 39 | 25 | 45
7:39:00 | 39 | 25 | 45
7:40:00 | 39 | 25 | 46
7:41:00 | 39 | 25 | 46
7:42:00 | 39 | 25 | 46
7:43:00 | 39 | 25 | 46
7:44:00 | 39 | 25 | 46
7:45:00 | 39 | 25 | 58
7:46:00 | 39 | 25 | 61
7:47:00 | 39 | 25 | 47
7:48:00 | 39 | 25 | 47
7:49:00 | 39 | 25 | 47
7:50:00 | 39 | 25 | 47
7:51:00 | 39 | 25 | 47
7:52:00 | 39 | 26 | 47
7:53:00 | 39 | 26 | 47
7:54:00 | 39 | 26 | 47
7:55:00 | 39 | 26 | 47
7:56:00 | 39 | 26 | 47
7:57:00 | 39 | 26 | 48
7:58:00 | 39 | 26 | 48
7:59:00 | 39 | 26 | 48
8:00:00 | 39 | 25 | 48
8:01:00 | 39 | 25 | 48
8:02:00 | 39 | 25 | 48
8:03:00 | 39 | 25 | 49
8:04:00 | 39 | 25 | 48
8:05:00 | 39 | 25 | 50
8:06:00 | 39 | 25 | 50
8:07:00 | 39 | 25 | 50
8:08:00 | 39 | 25 | 50
8:09:00 | 39 | 25 | 50
8:10:00 | 39 | 25 | 50
8:11:00 | 39 | 25 | 51
8:12:00 | 39 | 25 | 51
8:13:00 | 39 | 25 | 52
8:14:00 | 39 | 25 | 52
8:15:00 | 39 | 25 | 52
8:16:00 | 39 | 25 | 52
8:17:00 | 39 | 25 | 52
8:18:00 | 39 | 25 | 52
8:19:00 | 39 | 25 | 52
8:20:00 | 39 | 25 | 52
8:21:00 | 39 | 25 | 53
8:22:00 | 39 | 25 | 53
8:23:00 | 39 | 25 | 53
8:24:00 | 39 | 26 | 54
8:25:00 | 39 | 25 | 54
8:26:00 | 39 | 26 | 55
8:27:00 | 39 | 26 | 55
8:28:00 | 39 | 26 | 55
8:29:00 | 39 | 26 | 55
8:30:00 | 39 | 26 | 55
8:31:00 | 39 | 26 | 55
8:32:00 | 39 | 26 | 55
8:33:00 | 39 | 26 | 55
8:34:00 | 39 | 26 | 55
8:35:00 | 39 | 25 | 55
8:36:00 | 39 | 25 | 55
8:37:00 | 39 | 25 | 55
8:38:00 | 39 | 25 | 55
8:39:00 | 39 | 25 | 55
8:40:00 | 39 | 25 | 55
8:41:00 | 39 | 25 | 55
8:42:00 | 39 | 25 | 56
8:43:00 | 39 | 25 | 57
8:44:00 | 39 | 25 | 57
8:45:00 | 39 | 25 | 57
8:46:00 | 39 | 26 | 57
8:47:00 | 39 | 26 | 57
8:48:00 | 39 | 25 | 57
8:49:00 | 39 | 25 | 57
8:50:00 | 39 | 25 | 57
8:51:00 | 39 | 25 | 58
8:52:00 | 39 | 25 | 58
8:53:00 | 39 | 25 | 58
8:54:00 | 39 | 25 | 58
8:55:00 | 39 | 25 | 58
8:56:00 | 39 | 25 | 58
8:57:00 | 39 | 25 | 58
8:58:00 | 39 | 25 | 58
8:59:00 | 39 | 25 | 58
9:00:00 | 39 | 25 | 59
9:01:00 | 39 | 25 | 59
9:02:00 | 39 | 25 | 59
9:03:00 | 39 | 25 | 59
9:04:00 | 39 | 25 | 59
9:05:00 | 39 | 25 | 59
9:06:00 | 39 | 25 | 59
9:07:00 | 39 | 25 | 59
9:08:00 | 39 | 25 | 59
9:09:00 | 39 | 25 | 59
9:10:00 | 39 | 25 | 60
9:11:00 | 39 | 25 | 60
9:12:00 | 39 | 25 | 60
9:13:00 | 39 | 25 | 60
9:14:00 | 39 | 25 | 60
9:15:00 | 39 | 25 | 60
9:16:00 | 39 | 25 | 60
9:17:00 | 39 | 26 | 60
9:18:00 | 39 | 26 | 60
9:19:00 | 39 | 26 | 60
9:20:00 | 39 | 26 | 60
9:21:00 | 39 | 26 | 60
9:22:00 | 39 | 26 | 60
9:23:00 | 39 | 26 | 61
9:24:00 | 39 | 26 | 61
9:25:00 | 39 | 25 | 61
9:26:00 | 39 | 25 | 62
9:27:00 | 39 | 25 | 62
9:28:00 | 39 | 25 | 62
9:29:00 | 39 | 25 | 63
9:30:00 | 39 | 25 | 63
9:31:00 | 39 | 25 | 63
9:32:00 | 39 | 25 | 63
9:33:00 | 39 | 25 | 63
9:34:00 | 39 | 25 | 63
9:35:00 | 39 | 25 | 63
9:36:00 | 39 | 25 | 63
9:37:00 | 39 | 25 | 63
9:38:00 | 39 | 25 | 63
9:39:00 | 39 | 25 | 64
9:40:00 | 39 | 25 | 63
9:41:00 | 39 | 25 | 64
9:42:00 | 39 | 25 | 64
9:43:00 | 39 | 25 | 64
9:44:00 | 39 | 25 | 64
9:45:00 | 39 | 25 | 64
9:46:00 | 39 | 25 | 64
9:47:00 | 39 | 25 | 64
9:48:00 | 39 | 25 | 64
9:49:00 | 39 | 25 | 64
9:50:00 | 39 | 25 | 64
9:51:00 | 39 | 25 | 65
9:52:00 | 39 | 25 | 65
9:53:00 | 39 | 25 | 65
9:54:00 | 39 | 25 | 65
9:55:00 | 39 | 25 | 65
9:56:00 | 39 | 25 | 65
9:57:00 | 39 | 25 | 65
9:58:00 | 39 | 25 | 65
9:59:00 | 39 | 25 | 65
10:00:00 | 39 | 25 | 65
10:01:00 | 39 | 25 | 65
10:02:00 | 39 | 25 | 65
10:03:00 | 39 | 25 | 65
10:04:00 | 39 | 25 | 65
10:05:00 | 39 | 25 | 65
10:06:00 | 39 | 25 | 65
10:07:00 | 39 | 25 | 65
10:08:00 | 39 | 26 | 65
10:09:00 | 39 | 25 | 65
10:10:00 | 39 | 25 | 65
10:11:00 | 39 | 26 | 66
10:12:00 | 39 | 26 | 66
10:13:00 | 39 | 26 | 67
10:14:00 | 39 | 26 | 68
10:15:00 | 39 | 26 | 68
10:16:00 | 39 | 25 | 67
10:17:00 | 39 | 25 | 68
10:18:00 | 39 | 25 | 68
10:19:00 | 39 | 25 | 68
10:20:00 | 39 | 25 | 68
10:21:00 | 39 | 25 | 68
10:22:00 | 39 | 25 | 68
10:23:00 | 39 | 25 | 68
10:24:00 | 39 | 25 | 68
10:25:00 | 39 | 25 | 68
10:26:00 | 39 | 25 | 68
10:27:00 | 39 | 25 | 68
10:28:00 | 39 | 25 | 68
10:29:00 | 39 | 25 | 68
10:30:00 | 39 | 25 | 68
10:31:00 | 39 | 25 | 68
10:32:00 | 39 | 25 | 69
10:33:00 | 39 | 25 | 69
10:34:00 | 39 | 25 | 69
10:35:00 | 39 | 25 | 69
10:36:00 | 39 | 25 | 69
10:37:00 | 39 | 25 | 69
10:38:00 | 39 | 25 | 69
10:39:00 | 39 | 25 | 69
10:40:00 | 39 | 25 | 69
10:41:00 | 39 | 25 | 69
10:42:00 | 39 | 25 | 69
10:43:00 | 39 | 25 | 69
10:44:00 | 39 | 25 | 70
10:45:00 | 39 | 25 | 70
10:46:00 | 39 | 25 | 70
10:47:00 | 39 | 25 | 70
10:48:00 | 39 | 25 | 70
10:49:00 | 39 | 25 | 70
10:50:00 | 39 | 25 | 70
10:51:00 | 39 | 25 | 70
10:52:00 | 39 | 25 | 70
10:53:00 | 39 | 25 | 70
10:54:00 | 39 | 25 | 70
10:55:00 | 39 | 25 | 70
10:56:00 | 39 | 25 | 70
10:57:00 | 39 | 25 | 71
10:58:00 | 39 | 25 | 71
10:59:00 | 39 | 26 | 71
11:00:00 | 39 | 26 | 71
11:01:00 | 39 | 26 | 71
11:02:00 | 39 | 26 | 71
11:03:00 | 39 | 26 | 71
11:04:00 | 39 | 26 | 71
11:05:00 | 39 | 26 | 71
11:06:00 | 39 | 26 | 71
11:07:00 | 39 | 26 | 71
11:08:00 | 39 | 25 | 72
11:09:00 | 39 | 25 | 72
11:10:00 | 39 | 25 | 72
11:11:00 | 39 | 25 | 72
11:12:00 | 39 | 25 | 72
11:13:00 | 39 | 25 | 72
11:14:00 | 39 | 25 | 72
11:15:00 | 39 | 25 | 72
11:16:00 | 39 | 25 | 72
11:17:00 | 39 | 25 | 72
11:18:00 | 39 | 25 | 72
11:19:00 | 39 | 25 | 72
11:20:00 | 39 | 25 | 72
11:21:00 | 39 | 25 | 72
11:22:00 | 39 | 26 | 72
11:23:00 | 39 | 26 | 72
11:24:00 | 39 | 26 | 72
11:25:00 | 39 | 25 | 72
11:26:00 | 39 | 25 | 72
11:27:00 | 39 | 25 | 72
11:28:00 | 39 | 25 | 73
11:29:00 | 39 | 25 | 73
11:30:00 | 39 | 25 | 73
11:31:00 | 39 | 25 | 73
11:32:00 | 39 | 25 | 73
11:33:00 | 39 | 25 | 73
11:34:00 | 39 | 25 | 73
11:35:00 | 39 | 25 | 73
11:36:00 | 39 | 25 | 73
11:37:00 | 39 | 25 | 73
11:38:00 | 39 | 25 | 73
11:39:00 | 39 | 25 | 73
11:40:00 | 39 | 25 | 73
11:41:00 | 39 | 25 | 73
11:42:00 | 39 | 25 | 73
11:43:00 | 39 | 25 | 73
11:44:00 | 39 | 25 | 73
11:45:00 | 39 | 25 | 73
11:46:00 | 39 | 25 | 73
11:47:00 | 39 | 25 | 73
11:48:00 | 39 | 25 | 73
11:49:00 | 39 | 25 | 73
11:50:00 | 39 | 25 | 73
11:51:00 | 39 | 25 | 73
11:52:00 | 39 | 25 | 73
11:53:00 | 39 | 25 | 73
11:54:00 | 39 | 25 | 73
11:55:00 | 39 | 25 | 73
11:56:00 | 39 | 25 | 73
11:57:00 | 39 | 25 | 73
11:58:00 | 39 | 25 | 73
11:59:00 | 39 | 25 | 73
12:00:00 | 39 | 25 | 73
12:01:00 | 39 | 25 | 73
12:02:00 | 39 | 25 | 73
12:03:00 | 39 | 25 | 73
12:04:00 | 39 | 25 | 73
12:05:00 | 39 | 25 | 73
12:06:00 | 39 | 25 | 73
12:07:00 | 39 | 25 | 73
12:08:00 | 39 | 25 | 73
12:09:00 | 39 | 26 | 73
12:10:00 | 39 | 26 | 73
12:11:00 | 39 | 26 | 73
12:12:00 | 39 | 26 | 73
12:13:00 | 39 | 26 | 74
12:14:00 | 39 | 26 | 73
12:15:00 | 39 | 26 | 74
12:16:00 | 39 | 26 | 74
12:17:00 | 39 | 25 | 74
12:18:00 | 39 | 25 | 73
12:19:00 | 39 | 25 | 74
12:20:00 | 39 | 25 | 73
12:21:00 | 39 | 25 | 74
12:22:00 | 39 | 25 | 74
12:23:00 | 39 | 25 | 74
12:24:00 | 39 | 25 | 73
12:25:00 | 39 | 25 | 74
12:26:00 | 39 | 25 | 74
12:27:00 | 39 | 25 | 74
12:28:00 | 39 | 25 | 73
12:29:00 | 39 | 25 | 74
12:30:00 | 39 | 25 | 73
12:31:00 | 39 | 25 | 73
12:32:00 | 39 | 25 | 74
12:33:00 | 39 | 25 | 73
12:34:00 | 39 | 25 | 73
12:35:00 | 39 | 25 | 73
12:36:00 | 39 | 25 | 74
12:37:00 | 39 | 25 | 73
12:38:00 | 39 | 25 | 73
12:39:00 | 39 | 25 | 73
12:40:00 | 39 | 25 | 73
12:41:00 | 39 | 25 | 73
12:42:00 | 39 | 25 | 73
12:43:00 | 38 | 25 | 73
12:44:00 | 39 | 25 | 73
12:45:00 | 39 | 25 | 73
12:46:00 | 39 | 25 | 73
12:47:00 | 39 | 25 | 73
12:48:00 | 39 | 25 | 74
12:49:00 | 39 | 25 | 73
12:50:00 | 39 | 25 | 73
12:51:00 | 39 | 25 | 73
12:52:00 | 39 | 25 | 73
12:53:00 | 39 | 25 | 74
12:54:00 | 39 | 25 | 74
12:55:00 | 39 | 25 | 74
12:56:00 | 39 | 25 | 73
12:57:00 | 39 | 25 | 73
12:58:00 | 39 | 25 | 73
12:59:00 | 39 | 25 | 73
13:00:00 | 38 | 25 | 73
13:01:00 | 39 | 25 | 74
13:02:00 | 39 | 25 | 73
13:03:00 | 39 | 25 | 73
13:04:00 | 39 | 25 | 73
13:05:00 | 39 | 25 | 74
13:06:00 | 39 | 25 | 73
13:07:00 | 39 | 25 | 73
13:08:00 | 39 | 25 | 73
13:09:00 | 39 | 25 | 74
13:10:00 | 39 | 25 | 73
13:11:00 | 39 | 25 | 74
13:12:00 | 39 | 25 | 73
13:13:00 | 39 | 25 | 73
13:14:00 | 39 | 25 | 73
13:15:00 | 39 | 25 | 74
13:16:00 | 39 | 25 | 73
13:17:00 | 39 | 25 | 73
13:18:00 | 39 | 25 | 73
13:19:00 | 39 | 25 | 73
13:20:00 | 39 | 26 | 73
13:21:00 | 39 | 26 | 73
13:22:00 | 39 | 26 | 73
13:23:00 | 39 | 26 | 74
13:24:00 | 39 | 26 | 73
13:25:00 | 39 | 25 | 74
13:26:00 | 39 | 25 | 74
13:27:00 | 39 | 25 | 73
13:28:00 | 39 | 25 | 73
13:29:00 | 39 | 25 | 73
13:30:00 | 39 | 25 | 73
13:31:00 | 39 | 25 | 73
13:32:00 | 39 | 25 | 73
13:33:00 | 39 | 25 | 73
13:34:00 | 39 | 25 | 73
13:35:00 | 39 | 25 | 73
13:36:00 | 39 | 25 | 73
13:37:00 | 39 | 25 | 73
13:38:00 | 39 | 25 | 73
13:39:00 | 39 | 25 | 74
13:40:00 | 39 | 25 | 73
13:41:00 | 39 | 25 | 74
13:42:00 | 39 | 25 | 74
13:43:00 | 39 | 25 | 73
13:44:00 | 39 | 25 | 73
13:45:00 | 39 | 25 | 73
13:46:00 | 39 | 25 | 73
13:47:00 | 39 | 25 | 73
13:48:00 | 39 | 25 | 73
13:49:00 | 39 | 25 | 73
13:50:00 | 39 | 25 | 73
13:51:00 | 39 | 25 | 73
13:52:00 | 39 | 25 | 74
13:53:00 | 39 | 25 | 74
13:54:00 | 39 | 25 | 74
13:55:00 | 39 | 25 | 73
13:56:00 | 39 | 25 | 74
13:57:00 | 39 | 25 | 73
13:58:00 | 39 | 25 | 73
13:59:00 | 39 | 25 | 73
14:00:00 | 39 | 25 | 73
14:01:00 | 39 | 25 | 74
14:02:00 | 39 | 25 | 74
14:03:00 | 39 | 25 | 74
14:04:00 | 39 | 25 | 74
14:05:00 | 39 | 25 | 73
14:06:00 | 39 | 25 | 74
14:07:00 | 39 | 25 | 74
14:08:00 | 39 | 25 | 74
14:09:00 | 38 | 25 | 74
14:10:00 | 39 | 25 | 74
14:11:00 | 39 | 25 | 73
14:12:00 | 39 | 25 | 73
14:13:00 | 39 | 25 | 74
14:14:00 | 39 | 25 | 73
14:15:00 | 39 | 25 | 74
14:16:00 | 39 | 25 | 73
14:17:00 | 39 | 25 | 74
14:18:00 | 39 | 25 | 74
14:19:00 | 39 | 25 | 74
14:20:00 | 39 | 25 | 74
14:21:00 | 39 | 25 | 73
14:22:00 | 39 | 25 | 74
14:23:00 | 39 | 25 | 74
14:24:00 | 39 | 25 | 73
14:25:00 | 39 | 25 | 73
14:26:00 | 39 | 25 | 73
14:27:00 | 39 | 25 | 74
14:28:00 | 39 | 25 | 73
14:29:00 | 39 | 25 | 74
14:30:00 | 39 | 25 | 73
14:31:00 | 39 | 25 | 74
14:32:00 | 39 | 25 | 73
14:33:00 | 39 | 25 | 74
14:34:00 | 39 | 25 | 74
14:35:00 | 39 | 25 | 74
14:36:00 | 39 | 25 | 74
14:37:00 | 39 | 25 | 73
14:38:00 | 39 | 25 | 73
14:39:00 | 39 | 25 | 74
14:40:00 | 39 | 25 | 73
14:41:00 | 39 | 26 | 74
14:42:00 | 39 | 26 | 73
14:43:00 | 39 | 26 | 74
14:44:00 | 39 | 26 | 73
14:45:00 | 39 | 26 | 74
14:46:00 | 39 | 26 | 74
14:47:00 | 39 | 26 | 73
14:48:00 | 39 | 26 | 73
14:49:00 | 39 | 26 | 73
14:50:00 | 39 | 26 | 74
14:51:00 | 39 | 26 | 73
14:52:00 | 39 | 26 | 73
14:53:00 | 39 | 25 | 73
14:54:00 | 39 | 25 | 73
14:55:00 | 39 | 25 | 73
14:56:00 | 39 | 25 | 73
14:57:00 | 39 | 25 | 74
14:58:00 | 39 | 25 | 74
14:59:00 | 39 | 26 | 73
15:00:00 | 39 | 26 | 73
15:01:00 | 39 | 26 | 73
15:02:00 | 39 | 26 | 73
15:03:00 | 39 | 26 | 74
15:04:00 | 39 | 26 | 73
15:05:00 | 39 | 26 | 73
15:06:00 | 39 | 26 | 73
15:07:00 | 39 | 26 | 74
15:08:00 | 39 | 26 | 73
15:09:00 | 39 | 26 | 74
15:10:00 | 39 | 25 | 73
15:11:00 | 39 | 25 | 73
15:12:00 | 39 | 25 | 73
15:13:00 | 39 | 25 | 73
15:14:00 | 39 | 25 | 73
15:15:00 | 39 | 25 | 73
15:16:00 | 39 | 25 | 73
15:17:00 | 39 | 25 | 73
15:18:00 | 39 | 25 | 73
15:19:00 | 39 | 25 | 73
15:20:00 | 38 | 25 | 73
15:21:00 | 39 | 26 | 73
15:22:00 | 39 | 26 | 73
15:23:00 | 39 | 26 | 73
15:24:00 | 39 | 26 | 73
15:25:00 | 39 | 26 | 73
15:26:00 | 39 | 26 | 73
15:27:00 | 39 | 26 | 73
15:28:00 | 39 | 25 | 73
15:29:00 | 39 | 25 | 73
15:30:00 | 39 | 25 | 74
15:31:00 | 39 | 25 | 74
15:32:00 | 39 | 25 | 73
15:33:00 | 39 | 25 | 74
15:34:00 | 39 | 25 | 73
15:35:00 | 39 | 25 | 73
15:36:00 | 39 | 25 | 73
15:37:00 | 38 | 25 | 74
15:38:00 | 39 | 26 | 74
15:39:00 | 39 | 26 | 74
15:40:00 | 39 | 25 | 73
15:41:00 | 39 | 26 | 74
15:42:00 | 39 | 26 | 74
15:43:00 | 39 | 26 | 74
15:44:00 | 39 | 26 | 73
15:45:00 | 39 | 25 | 74
15:46:00 | 39 | 25 | 74
15:47:00 | 39 | 25 | 73
15:48:00 | 39 | 25 | 73
15:49:00 | 39 | 25 | 73
15:50:00 | 39 | 25 | 73