## Sheet1
Колонка_1 | Колонка_2 | Колонка_3 | Колонка_4
--Test Summary--
Full Path and File Name
Instrument Name | 7222 #1
Instrument Type | Consistometer
Instrument Serial Number | 113
Test Start Date | 02.07.2002
Test Start Time | 19:06:18
Test Stop Date | 02.07.2002
Test Stop Time | 22:53:08
Test Length | 3:46:50
Final Sample Time Offset | 3:46:00
Controller Schedule Name
Sampling Period | 60 seconds
Comments | MPa: 25(30min); T: 50C(30min); tap water, dry blending
Information | WellID
Information | Customer | Petro-Aliance
Information | CementClass | A
Information | CementMfr | Suhoy Log
Information | Additives | 8%Gel (Serpukhov)+0.5%D-19+0.1%LignoCan
Information | Density | 1500
Information | BHCT | 50
Information | BHST
Information | FluidLoss
Information | JobType | Research
Calculated Value | Thickening_Time | 3:44:00
Calculated Value | Setting Time | N/A
Initial Temperature (C) | 25 C
Final Temperature (C) | 48 C
Initial Pressure (MPa) | 1 MPa
Final Pressure (MPa) | 25 MPa
Initial Consistency (Bc) | 18 Bc
Final Consistency (Bc) | 74 Bc
--Data--
Time (HH:MM:SS) | Temperature (C) | Pressure (MPa) | Consistency (Bc)
0:00:00 | 25 | 1 | 18
0:01:00 | 25 | 3 | 19
0:02:00 | 25 | 3 | 19
0:03:00 | 25 | 4 | 18
0:04:00 | 25 | 5 | 18
0:05:00 | 25 | 6 | 19
0:06:00 | 26 | 7 | 20
0:07:00 | 27 | 7 | 20
0:08:00 | 28 | 8 | 19
0:09:00 | 29 | 9 | 19
0:10:00 | 30 | 10 | 20
0:11:00 | 31 | 11 | 20
0:12:00 | 32 | 12 | 21
0:13:00 | 34 | 12 | 19
0:14:00 | 35 | 13 | 18
0:15:00 | 36 | 14 | 18
0:16:00 | 37 | 14 | 18
0:17:00 | 38 | 15 | 18
0:18:00 | 39 | 16 | 18
0:19:00 | 40 | 17 | 19
0:20:00 | 41 | 18 | 20
0:21:00 | 42 | 18 | 20
0:22:00 | 43 | 19 | 20
0:23:00 | 43 | 20 | 19
0:24:00 | 44 | 21 | 18
0:25:00 | 45 | 21 | 19
0:26:00 | 45 | 22 | 19
0:27:00 | 46 | 23 | 20
0:28:00 | 47 | 23 | 19
0:29:00 | 47 | 24 | 19
0:30:00 | 48 | 25 | 19
0:31:00 | 49 | 25 | 18
0:32:00 | 49 | 26 | 18
0:33:00 | 50 | 25 | 17
0:34:00 | 50 | 25 | 17
0:35:00 | 51 | 25 | 17
0:36:00 | 51 | 25 | 17
0:37:00 | 51 | 25 | 17
0:38:00 | 51 | 25 | 17
0:39:00 | 51 | 25 | 17
0:40:00 | 50 | 25 | 17
0:41:00 | 50 | 25 | 19
0:42:00 | 50 | 25 | 19
0:43:00 | 49 | 25 | 18
0:44:00 | 49 | 25 | 16
0:45:00 | 49 | 25 | 16
0:46:00 | 48 | 25 | 16
0:47:00 | 48 | 25 | 16
0:48:00 | 47 | 26 | 16
0:49:00 | 47 | 26 | 16
0:50:00 | 47 | 26 | 16
0:51:00 | 47 | 26 | 16
0:52:00 | 47 | 26 | 16
0:53:00 | 47 | 26 | 16
0:54:00 | 47 | 26 | 16
0:55:00 | 47 | 26 | 16
0:56:00 | 48 | 26 | 16
0:57:00 | 48 | 26 | 16
0:58:00 | 48 | 26 | 17
0:59:00 | 48 | 26 | 17
1:00:00 | 48 | 26 | 17
1:01:00 | 49 | 26 | 19
1:02:00 | 49 | 26 | 19
1:03:00 | 49 | 26 | 19
1:04:00 | 49 | 26 | 18
1:05:00 | 49 | 26 | 21
1:06:00 | 49 | 26 | 19
1:07:00 | 49 | 26 | 21
1:08:00 | 49 | 26 | 24
1:09:00 | 49 | 26 | 22
1:10:00 | 49 | 26 | 21
1:11:00 | 49 | 26 | 23
1:12:00 | 49 | 26 | 21
1:13:00 | 49 | 26 | 22
1:14:00 | 49 | 26 | 23
1:15:00 | 49 | 26 | 25
1:16:00 | 48 | 26 | 26
1:17:00 | 48 | 26 | 19
1:18:00 | 48 | 26 | 19
1:19:00 | 48 | 26 | 19
1:20:00 | 48 | 26 | 18
1:21:00 | 48 | 26 | 18
1:22:00 | 48 | 26 | 18
1:23:00 | 48 | 26 | 19
1:24:00 | 48 | 26 | 20
1:25:00 | 48 | 26 | 21
1:26:00 | 48 | 26 | 20
1:27:00 | 48 | 26 | 20
1:28:00 | 48 | 26 | 20
1:29:00 | 48 | 26 | 20
1:30:00 | 48 | 26 | 20
1:31:00 | 48 | 26 | 24
1:32:00 | 48 | 26 | 23
1:33:00 | 48 | 26 | 26
1:34:00 | 48 | 26 | 26
1:35:00 | 48 | 26 | 22
1:36:00 | 48 | 26 | 21
1:37:00 | 48 | 26 | 21
1:38:00 | 48 | 26 | 21
1:39:00 | 48 | 26 | 21
1:40:00 | 48 | 26 | 21
1:41:00 | 48 | 26 | 21
1:42:00 | 48 | 26 | 21
1:43:00 | 48 | 26 | 21
1:44:00 | 49 | 26 | 21
1:45:00 | 48 | 26 | 21
1:46:00 | 48 | 26 | 21
1:47:00 | 49 | 26 | 21
1:48:00 | 48 | 26 | 22
1:49:00 | 48 | 26 | 22
1:50:00 | 48 | 26 | 22
1:51:00 | 48 | 26 | 23
1:52:00 | 48 | 26 | 23
1:53:00 | 48 | 26 | 23
1:54:00 | 48 | 26 | 23
1:55:00 | 48 | 26 | 23
1:56:00 | 49 | 26 | 23
1:57:00 | 48 | 26 | 23
1:58:00 | 49 | 26 | 23
1:59:00 | 49 | 26 | 24
2:00:00 | 49 | 26 | 24
2:01:00 | 49 | 26 | 27
2:02:00 | 49 | 26 | 27
2:03:00 | 49 | 26 | 25
2:04:00 | 49 | 26 | 25
2:05:00 | 49 | 26 | 30
2:06:00 | 49 | 26 | 27
2:07:00 | 49 | 26 | 26
2:08:00 | 49 | 26 | 27
2:09:00 | 49 | 26 | 27
2:10:00 | 49 | 26 | 27
2:11:00 | 49 | 26 | 27
2:12:00 | 49 | 26 | 28
2:13:00 | 49 | 26 | 28
2:14:00 | 49 | 26 | 28
2:15:00 | 49 | 26 | 28
2:16:00 | 49 | 26 | 29
2:17:00 | 49 | 26 | 30
2:18:00 | 49 | 26 | 30
2:19:00 | 49 | 26 | 31
2:20:00 | 49 | 26 | 31
2:21:00 | 49 | 26 | 32
2:22:00 | 49 | 25 | 33
2:23:00 | 49 | 25 | 39
2:24:00 | 48 | 25 | 38
2:25:00 | 48 | 25 | 36
2:26:00 | 48 | 25 | 43
2:27:00 | 48 | 25 | 42
2:28:00 | 48 | 25 | 44
2:29:00 | 48 | 25 | 44
2:30:00 | 48 | 25 | 45
2:31:00 | 48 | 26 | 43
2:32:00 | 48 | 26 | 53
2:33:00 | 48 | 26 | 52
2:34:00 | 48 | 26 | 51
2:35:00 | 48 | 26 | 56
2:36:00 | 49 | 26 | 50
2:37:00 | 49 | 26 | 56
2:38:00 | 49 | 26 | 52
2:39:00 | 49 | 25 | 49
2:40:00 | 49 | 25 | 49
2:41:00 | 49 | 25 | 49
2:42:00 | 49 | 25 | 50
2:43:00 | 49 | 25 | 53
2:44:00 | 48 | 25 | 53
2:45:00 | 48 | 25 | 50
2:46:00 | 48 | 25 | 52
2:47:00 | 48 | 25 | 51
2:48:00 | 48 | 25 | 52
2:49:00 | 48 | 25 | 51
2:50:00 | 48 | 25 | 53
2:51:00 | 48 | 25 | 53
2:52:00 | 48 | 25 | 52
2:53:00 | 48 | 25 | 52
2:54:00 | 48 | 25 | 52
2:55:00 | 49 | 25 | 53
2:56:00 | 49 | 25 | 53
2:57:00 | 49 | 25 | 53
2:58:00 | 49 | 25 | 53
2:59:00 | 49 | 25 | 53
3:00:00 | 49 | 25 | 53
3:01:00 | 49 | 25 | 53
3:02:00 | 49 | 25 | 53
3:03:00 | 49 | 25 | 53
3:04:00 | 48 | 25 | 53
3:05:00 | 49 | 25 | 53
3:06:00 | 48 | 25 | 54
3:07:00 | 48 | 25 | 54
3:08:00 | 48 | 25 | 54
3:09:00 | 48 | 25 | 54
3:10:00 | 48 | 25 | 54
3:11:00 | 48 | 25 | 54
3:12:00 | 48 | 25 | 54
3:13:00 | 48 | 25 | 54
3:14:00 | 49 | 25 | 54
3:15:00 | 49 | 25 | 54
3:16:00 | 49 | 25 | 54
3:17:00 | 49 | 25 | 54
3:18:00 | 49 | 25 | 54
3:19:00 | 49 | 25 | 54
3:20:00 | 49 | 25 | 55
3:21:00 | 49 | 25 | 55
3:22:00 | 49 | 25 | 55
3:23:00 | 48 | 25 | 55
3:24:00 | 48 | 25 | 56
3:25:00 | 48 | 25 | 57
3:26:00 | 48 | 25 | 57
3:27:00 | 48 | 25 | 58
3:28:00 | 48 | 25 | 59
3:29:00 | 48 | 25 | 60
3:30:00 | 48 | 25 | 61
3:31:00 | 48 | 25 | 62
3:32:00 | 49 | 25 | 62
3:33:00 | 49 | 25 | 63
3:34:00 | 48 | 25 | 64
3:35:00 | 49 | 25 | 64
3:36:00 | 49 | 25 | 65
3:37:00 | 49 | 25 | 66
3:38:00 | 49 | 25 | 67
3:39:00 | 49 | 25 | 68
3:40:00 | 49 | 25 | 69
3:41:00 | 48 | 25 | 69
3:42:00 | 48 | 25 | 69
3:43:00 | 48 | 25 | 71
3:44:00 | 48 | 25 | 73
3:45:00 | 48 | 25 | 74
3:46:00 | 48 | 25 | 74