## Sheet1
Колонка_1 | Колонка_2 | Колонка_3 | Колонка_4
--Test Summary--
Full Path and File Name
Instrument Name | 7222 #1
Instrument Type | Consistometer
Instrument Serial Number | 113
Test Start Date | 13.02.2002
Test Start Time | 21:41:52
Test Stop Date | 14.02.2002
Test Stop Time | 3:58:45
Test Length | 6:16:53
Final Sample Time Offset | 6:16:14
Controller Schedule Name
Sampling Period | 60 seconds
Comments | MPa: 37(50C); T: 80C(40min), 90C(10min); tap water; LS premix.
FW=0.4%
Information | WellID | Khvalynskaya 4
Information | Customer | Petro-Aliance
Information | CementClass | G
Information | CementMfr | Dyckerhoff
Information | Additives | 10%SF+5.5%MS+0.3%LignoSulf ( bwodb)
Information | Density | 1550
Information | BHCT | 90
Information | BHST | 118
Information | FluidLoss | 1708cc/30min (78cc/0.25min)
Information | JobType | Research
Calculated Value | Thickening_Time | 6:15:14
Calculated Value | Setting Time | N/A
Initial Temperature (C) | 22 C
Final Temperature (C) | 89 C
Initial Pressure (MPa) | 1 MPa
Final Pressure (MPa) | 37 MPa
Initial Consistency (Bc) | 14 Bc
Final Consistency (Bc) | 86 Bc
--Data--
Time (HH:MM:SS) | Temperature (C) | Pressure (MPa) | Consistency (Bc)
0:00:00 | 22 | 1 | 14
0:01:00 | 22 | 3 | 13
0:02:00 | 22 | 3 | 13
0:03:00 | 23 | 4 | 13
0:04:00 | 23 | 5 | 13
0:05:00 | 24 | 6 | 12
0:06:00 | 25 | 7 | 12
0:07:00 | 26 | 7 | 12
0:08:00 | 28 | 8 | 12
0:09:00 | 30 | 8 | 12
0:10:00 | 32 | 9 | 12
0:11:00 | 35 | 10 | 12
0:12:00 | 37 | 10 | 12
0:13:00 | 39 | 11 | 12
0:14:00 | 41 | 12 | 12
0:15:00 | 43 | 12 | 12
0:16:00 | 45 | 13 | 12
0:17:00 | 46 | 14 | 12
0:18:00 | 47 | 14 | 12
0:19:00 | 49 | 15 | 12
0:20:00 | 50 | 16 | 12
0:21:00 | 51 | 17 | 12
0:22:00 | 52 | 17 | 12
0:23:00 | 53 | 18 | 12
0:24:00 | 55 | 19 | 12
0:25:00 | 56 | 19 | 12
0:26:00 | 57 | 20 | 12
0:27:00 | 58 | 21 | 12
0:28:00 | 60 | 22 | 12
0:29:00 | 61 | 22 | 12
0:30:00 | 63 | 23 | 12
0:31:00 | 64 | 24 | 12
0:32:00 | 66 | 24 | 12
0:33:00 | 68 | 25 | 12
0:34:00 | 69 | 26 | 12
0:35:00 | 71 | 27 | 12
0:36:00 | 72 | 27 | 12
0:37:00 | 74 | 28 | 12
0:38:00 | 75 | 29 | 12
0:39:00 | 77 | 29 | 12
0:40:00 | 78 | 30 | 12
0:41:00 | 79 | 31 | 13
0:42:00 | 81 | 31 | 13
0:43:00 | 82 | 32 | 13
0:44:00 | 83 | 33 | 14
0:45:00 | 84 | 33 | 14
0:46:00 | 86 | 34 | 14
0:47:00 | 87 | 35 | 14
0:48:00 | 88 | 36 | 14
0:49:00 | 89 | 36 | 15
0:50:00 | 89 | 37 | 15
0:51:00 | 90 | 37 | 15
0:52:00 | 91 | 37 | 15
0:53:00 | 91 | 37 | 15
0:54:00 | 92 | 37 | 15
0:55:00 | 92 | 37 | 15
0:56:00 | 93 | 37 | 15
0:57:00 | 93 | 37 | 15
0:58:00 | 92 | 37 | 15
0:59:00 | 92 | 37 | 15
1:00:00 | 92 | 37 | 15
1:01:00 | 91 | 37 | 15
1:02:00 | 91 | 37 | 15
1:03:00 | 90 | 37 | 15
1:04:00 | 90 | 37 | 15
1:05:00 | 90 | 37 | 15
1:06:00 | 89 | 37 | 14
1:07:00 | 89 | 37 | 14
1:08:00 | 89 | 37 | 14
1:09:00 | 89 | 38 | 14
1:10:00 | 89 | 38 | 14
1:11:00 | 89 | 38 | 14
1:12:00 | 89 | 38 | 14
1:13:00 | 89 | 38 | 14
1:14:00 | 89 | 38 | 14
1:15:00 | 89 | 38 | 14
1:16:00 | 89 | 38 | 14
1:17:00 | 89 | 38 | 14
1:18:00 | 89 | 38 | 14
1:19:00 | 89 | 38 | 14
1:20:00 | 89 | 38 | 14
1:21:00 | 89 | 38 | 14
1:22:00 | 89 | 38 | 14
1:23:00 | 89 | 38 | 14
1:24:00 | 89 | 38 | 14
1:25:00 | 89 | 38 | 14
1:26:00 | 89 | 38 | 14
1:27:00 | 89 | 38 | 14
1:28:00 | 89 | 38 | 14
1:29:00 | 89 | 38 | 14
1:30:00 | 89 | 38 | 14
1:31:00 | 89 | 38 | 14
1:32:00 | 89 | 38 | 14
1:33:00 | 89 | 38 | 14
1:34:00 | 89 | 38 | 14
1:35:00 | 89 | 38 | 14
1:36:00 | 89 | 38 | 14
1:37:00 | 89 | 38 | 14
1:38:00 | 89 | 38 | 14
1:39:00 | 89 | 38 | 14
1:40:00 | 89 | 38 | 14
1:41:00 | 89 | 38 | 14
1:42:00 | 89 | 38 | 14
1:43:00 | 89 | 38 | 14
1:44:00 | 89 | 38 | 14
1:45:00 | 89 | 38 | 14
1:46:00 | 89 | 38 | 14
1:47:00 | 89 | 38 | 14
1:48:00 | 89 | 38 | 14
1:49:00 | 89 | 38 | 14
1:50:00 | 89 | 38 | 14
1:51:00 | 89 | 38 | 14
1:52:00 | 89 | 38 | 14
1:53:00 | 89 | 38 | 14
1:54:00 | 89 | 38 | 14
1:55:00 | 89 | 38 | 14
1:56:00 | 89 | 38 | 14
1:57:00 | 89 | 38 | 14
1:58:00 | 89 | 38 | 14
1:59:00 | 89 | 38 | 14
2:00:00 | 89 | 38 | 14
2:01:00 | 89 | 38 | 14
2:02:00 | 89 | 38 | 14
2:03:14
2:03:14 | 89 | 38 | 14
2:04:14 | 89 | 38 | 14
2:05:14 | 89 | 38 | 14
2:06:14 | 89 | 38 | 14
2:07:14 | 89 | 38 | 14
2:08:14 | 89 | 38 | 14
2:09:14 | 89 | 38 | 14
2:10:14 | 89 | 38 | 14
2:11:14 | 89 | 38 | 14
2:12:14 | 89 | 38 | 14
2:13:14 | 89 | 38 | 14
2:14:14 | 89 | 38 | 14
2:15:14 | 89 | 38 | 14
2:16:14 | 89 | 38 | 14
2:17:14 | 89 | 38 | 14
2:18:14 | 89 | 38 | 14
2:19:14 | 89 | 38 | 14
2:20:14 | 89 | 38 | 14
2:21:14 | 89 | 38 | 14
2:22:14 | 89 | 38 | 14
2:23:14 | 89 | 38 | 14
2:24:14 | 89 | 38 | 14
2:25:14 | 89 | 38 | 14
2:26:14 | 89 | 38 | 14
2:27:14 | 89 | 38 | 13
2:28:14 | 89 | 38 | 13
2:29:14 | 89 | 38 | 13
2:30:14 | 89 | 38 | 13
2:31:14 | 89 | 38 | 13
2:32:14 | 89 | 38 | 13
2:33:14 | 89 | 38 | 13
2:34:14 | 89 | 38 | 13
2:35:14 | 89 | 38 | 13
2:36:14 | 89 | 38 | 13
2:37:14 | 89 | 38 | 13
2:38:14 | 89 | 38 | 13
2:39:14 | 89 | 38 | 13
2:40:14 | 89 | 38 | 13
2:41:14 | 89 | 38 | 13
2:42:14 | 89 | 38 | 13
2:43:14 | 89 | 38 | 13
2:44:14 | 89 | 38 | 13
2:45:14 | 89 | 38 | 13
2:46:14 | 89 | 38 | 13
2:47:14 | 89 | 38 | 13
2:48:14 | 89 | 38 | 13
2:49:14 | 89 | 38 | 13
2:50:14 | 89 | 38 | 13
2:51:14 | 89 | 38 | 13
2:52:14 | 89 | 38 | 13
2:53:14 | 89 | 38 | 13
2:54:14 | 89 | 38 | 13
2:55:14 | 89 | 38 | 13
2:56:14 | 89 | 38 | 13
2:57:14 | 89 | 38 | 13
2:58:14 | 89 | 38 | 13
2:59:14 | 89 | 38 | 13
3:00:14 | 89 | 38 | 13
3:01:14 | 89 | 38 | 13
3:02:14 | 89 | 38 | 13
3:03:14 | 89 | 38 | 13
3:04:14 | 89 | 38 | 13
3:05:14 | 89 | 38 | 13
3:06:14 | 89 | 38 | 13
3:07:14 | 89 | 38 | 13
3:08:14 | 89 | 38 | 13
3:09:14 | 89 | 38 | 13
3:10:14 | 89 | 38 | 13
3:11:14 | 89 | 38 | 13
3:12:14 | 89 | 38 | 13
3:13:14 | 89 | 38 | 13
3:14:14 | 89 | 38 | 13
3:15:14 | 89 | 38 | 13
3:16:14 | 89 | 38 | 13
3:17:14 | 89 | 38 | 13
3:18:14 | 89 | 38 | 13
3:19:14 | 89 | 38 | 13
3:20:14 | 89 | 38 | 13
3:21:14 | 89 | 37 | 13
3:22:14 | 89 | 38 | 13
3:23:14 | 89 | 38 | 13
3:24:14 | 89 | 38 | 13
3:25:14 | 89 | 38 | 13
3:26:14 | 89 | 38 | 13
3:27:14 | 89 | 38 | 13
3:28:14 | 89 | 38 | 13
3:29:14 | 89 | 38 | 13
3:30:14 | 89 | 38 | 13
3:31:14 | 89 | 38 | 13
3:32:14 | 89 | 37 | 13
3:33:14 | 89 | 37 | 13
3:34:14 | 89 | 37 | 13
3:35:14 | 89 | 37 | 13
3:36:14 | 89 | 37 | 13
3:37:14 | 89 | 37 | 13
3:38:14 | 89 | 37 | 13
3:39:14 | 89 | 37 | 13
3:40:14 | 89 | 37 | 13
3:41:14 | 89 | 37 | 13
3:42:14 | 89 | 37 | 13
3:43:14 | 89 | 37 | 13
3:44:14 | 89 | 37 | 13
3:45:14 | 89 | 37 | 13
3:46:14 | 89 | 37 | 13
3:47:14 | 89 | 37 | 13
3:48:14 | 89 | 37 | 13
3:49:14 | 89 | 37 | 13
3:50:14 | 89 | 37 | 13
3:51:14 | 89 | 37 | 13
3:52:14 | 89 | 37 | 13
3:53:14 | 89 | 37 | 13
3:54:14 | 89 | 37 | 13
3:55:14 | 89 | 37 | 13
3:56:14 | 89 | 37 | 13
3:57:14 | 89 | 37 | 13
3:58:14 | 89 | 37 | 13
3:59:14 | 89 | 37 | 13
4:00:14 | 89 | 37 | 13
4:01:14 | 89 | 37 | 13
4:02:14 | 89 | 37 | 13
4:03:14 | 89 | 37 | 13
4:04:14 | 89 | 37 | 13
4:05:14 | 89 | 37 | 13
4:06:14 | 89 | 37 | 13
4:07:14 | 89 | 37 | 13
4:08:14 | 89 | 37 | 13
4:09:14 | 89 | 37 | 14
4:10:14 | 89 | 37 | 14
4:11:14 | 89 | 37 | 14
4:12:14 | 89 | 37 | 14
4:13:14 | 89 | 37 | 14
4:14:14 | 89 | 37 | 14
4:15:14 | 89 | 37 | 14
4:16:14 | 89 | 37 | 14
4:17:14 | 89 | 37 | 14
4:18:14 | 89 | 37 | 14
4:19:14 | 89 | 37 | 14
4:20:14 | 89 | 37 | 14
4:21:14 | 89 | 37 | 14
4:22:14 | 89 | 37 | 14
4:23:14 | 89 | 37 | 14
4:24:14 | 89 | 37 | 14
4:25:14 | 89 | 37 | 14
4:26:14 | 89 | 37 | 14
4:27:14 | 89 | 37 | 14
4:28:14 | 89 | 37 | 14
4:29:14 | 89 | 37 | 14
4:30:14 | 89 | 37 | 14
4:31:14 | 89 | 37 | 14
4:32:14 | 89 | 37 | 14
4:33:14 | 89 | 37 | 14
4:34:14 | 89 | 37 | 14
4:35:14 | 89 | 37 | 14
4:36:14 | 89 | 37 | 14
4:37:14 | 89 | 37 | 14
4:38:14 | 89 | 37 | 14
4:39:14 | 89 | 37 | 14
4:40:14 | 89 | 37 | 14
4:41:14 | 89 | 37 | 14
4:42:14 | 89 | 37 | 14
4:43:14 | 89 | 37 | 14
4:44:14 | 89 | 37 | 14
4:45:14 | 89 | 37 | 14
4:46:14 | 89 | 37 | 14
4:47:14 | 89 | 37 | 14
4:48:14 | 89 | 37 | 14
4:49:14 | 89 | 37 | 14
4:50:14 | 89 | 37 | 14
4:51:14 | 89 | 37 | 14
4:52:14 | 89 | 37 | 14
4:53:14 | 89 | 37 | 14
4:54:14 | 89 | 37 | 14
4:55:14 | 89 | 37 | 14
4:56:14 | 89 | 37 | 15
4:57:14 | 89 | 37 | 15
4:58:14 | 89 | 37 | 15
4:59:14 | 89 | 37 | 15
5:00:14 | 89 | 37 | 15
5:01:14 | 89 | 37 | 15
5:02:14 | 89 | 37 | 16
5:03:14 | 89 | 37 | 16
5:04:14 | 89 | 37 | 16
5:05:14 | 89 | 37 | 16
5:06:14 | 89 | 37 | 16
5:07:14 | 89 | 37 | 16
5:08:14 | 89 | 37 | 16
5:09:14 | 89 | 37 | 16
5:10:14 | 89 | 37 | 16
5:11:14 | 89 | 37 | 16
5:12:14 | 89 | 37 | 17
5:13:14 | 89 | 37 | 16
5:14:14 | 89 | 37 | 17
5:15:14 | 89 | 37 | 17
5:16:14 | 89 | 37 | 17
5:17:14 | 89 | 37 | 17
5:18:14 | 89 | 37 | 17
5:19:14 | 89 | 37 | 17
5:20:14 | 89 | 37 | 17
5:21:14 | 89 | 37 | 17
5:22:14 | 89 | 37 | 17
5:23:14 | 89 | 37 | 17
5:24:14 | 89 | 37 | 17
5:25:14 | 89 | 37 | 17
5:26:14 | 89 | 37 | 17
5:27:14 | 89 | 37 | 18
5:28:14 | 89 | 37 | 18
5:29:14 | 89 | 37 | 18
5:30:14 | 89 | 37 | 18
5:31:14 | 89 | 37 | 18
5:32:14 | 89 | 37 | 18
5:33:14 | 89 | 37 | 18
5:34:14 | 89 | 37 | 18
5:35:14 | 89 | 37 | 19
5:36:14 | 89 | 37 | 19
5:37:14 | 89 | 37 | 19
5:38:14 | 89 | 37 | 19
5:39:14 | 89 | 37 | 19
5:40:14 | 89 | 37 | 19
5:41:14 | 89 | 37 | 19
5:42:14 | 89 | 37 | 20
5:43:14 | 89 | 37 | 21
5:44:14 | 89 | 37 | 20
5:45:14 | 89 | 37 | 21
5:46:14 | 89 | 37 | 21
5:47:14 | 89 | 37 | 22
5:48:14 | 89 | 37 | 22
5:49:14 | 89 | 37 | 22
5:50:14 | 89 | 37 | 23
5:51:14 | 89 | 37 | 23
5:52:14 | 89 | 37 | 24
5:53:14 | 89 | 37 | 24
5:54:14 | 89 | 37 | 25
5:55:14 | 89 | 37 | 25
5:56:14 | 89 | 37 | 26
5:57:14 | 89 | 37 | 26
5:58:14 | 89 | 37 | 27
5:59:14 | 89 | 37 | 28
6:00:14 | 89 | 37 | 28
6:01:14 | 89 | 37 | 29
6:02:14 | 89 | 37 | 33
6:03:14 | 89 | 37 | 33
6:04:14 | 89 | 37 | 32
6:05:14 | 89 | 37 | 33
6:06:14 | 89 | 37 | 35
6:07:14 | 89 | 37 | 37
6:08:14 | 89 | 37 | 38
6:09:14 | 89 | 37 | 40
6:10:14 | 89 | 37 | 43
6:11:14 | 89 | 37 | 49
6:12:14 | 89 | 37 | 77
6:13:14 | 89 | 37 | 66
6:14:14 | 89 | 37 | 78
6:15:14 | 89 | 37 | 91
6:16:14 | 89 | 37 | 86