## Sheet1
Колонка_1 | Колонка_2 | Колонка_3 | Колонка_4
--Test Summary--
Full Path and File Name
Instrument Name | 7222 #1
Instrument Type | Consistometer
Instrument Serial Number | 113
Test Start Date | 04.07.2002
Test Start Time | 19:55:57
Test Stop Date | 04.07.2002
Test Stop Time | 22:40:03
Test Length | 2:44:06
Final Sample Time Offset | 2:44:00
Controller Schedule Name
Sampling Period | 60 seconds
Comments | MPa: 25(30min); T: 55C(30min); tap water, dry blending, cement from Sovetsky
Information | WellID
Information | Customer | Petro-Aliance
Information | CementClass | G
Information | CementMfr | Dyckerhoff
Information | Additives | 0.05%HTR-100
Information | Density | 1900
Information | BHCT | 55
Information | BHST
Information | FluidLoss
Information | JobType | Research
Calculated Value | Thickening_Time | 2:37:00
Calculated Value | Setting Time | N/A
Initial Temperature (C) | 27 C
Final Temperature (C) | 53 C
Initial Pressure (MPa) | 1 MPa
Final Pressure (MPa) | 25 MPa
Initial Consistency (Bc) | 15 Bc
Final Consistency (Bc) | 89 Bc
--Data--
Time (HH:MM:SS) | Temperature (C) | Pressure (MPa) | Consistency (Bc)
0:00:00 | 27 | 1 | 15
0:01:00 | 27 | 3 | 15
0:02:00 | 27 | 4 | 15
0:03:00 | 27 | 4 | 15
0:04:00 | 27 | 5 | 16
0:05:00 | 28 | 6 | 16
0:06:00 | 28 | 7 | 20
0:07:00 | 29 | 8 | 17
0:08:00 | 30 | 9 | 17
0:09:00 | 31 | 10 | 19
0:10:00 | 33 | 11 | 18
0:11:00 | 34 | 11 | 19
0:12:00 | 36 | 12 | 20
0:13:00 | 37 | 12 | 22
0:14:00 | 39 | 13 | 21
0:15:00 | 40 | 14 | 17
0:16:00 | 41 | 14 | 23
0:17:00 | 42 | 15 | 25
0:18:00 | 43 | 16 | 21
0:19:00 | 44 | 17 | 28
0:20:00 | 45 | 17 | 22
0:21:00 | 46 | 18 | 20
0:22:00 | 47 | 19 | 22
0:23:00 | 47 | 20 | 18
0:24:00 | 48 | 21 | 20
0:25:00 | 49 | 21 | 17
0:26:00 | 49 | 22 | 17
0:27:00 | 50 | 23 | 17
0:28:00 | 51 | 23 | 19
0:29:00 | 52 | 24 | 18
0:30:00 | 53 | 25 | 18
0:31:00 | 53 | 26 | 18
0:32:00 | 54 | 26 | 17
0:33:00 | 55 | 26 | 17
0:34:00 | 56 | 25 | 26
0:35:00 | 56 | 25 | 20
0:36:00 | 56 | 25 | 20
0:37:00 | 56 | 25 | 21
0:38:00 | 56 | 25 | 22
0:39:00 | 56 | 25 | 18
0:40:00 | 56 | 25 | 18
0:41:00 | 55 | 25 | 18
0:42:00 | 55 | 25 | 18
0:43:00 | 54 | 25 | 18
0:44:00 | 54 | 25 | 18
0:45:00 | 54 | 25 | 17
0:46:00 | 54 | 25 | 18
0:47:00 | 53 | 26 | 17
0:48:00 | 53 | 26 | 18
0:49:00 | 53 | 26 | 17
0:50:00 | 53 | 26 | 18
0:51:00 | 53 | 26 | 18
0:52:00 | 53 | 26 | 17
0:53:00 | 53 | 26 | 18
0:54:00 | 53 | 26 | 17
0:55:00 | 53 | 26 | 17
0:56:00 | 53 | 26 | 18
0:57:00 | 53 | 26 | 17
0:58:00 | 53 | 26 | 17
0:59:00 | 53 | 26 | 17
1:00:00 | 53 | 26 | 17
1:01:00 | 53 | 26 | 17
1:02:00 | 53 | 26 | 17
1:03:00 | 54 | 26 | 17
1:04:00 | 54 | 26 | 17
1:05:00 | 54 | 26 | 17
1:06:00 | 54 | 26 | 17
1:07:00 | 54 | 26 | 17
1:08:00 | 54 | 26 | 17
1:09:00 | 54 | 26 | 17
1:10:00 | 54 | 26 | 17
1:11:00 | 54 | 26 | 17
1:12:00 | 53 | 26 | 17
1:13:00 | 54 | 26 | 17
1:14:00 | 53 | 26 | 17
1:15:00 | 53 | 26 | 17
1:16:00 | 53 | 26 | 17
1:17:00 | 53 | 26 | 18
1:18:00 | 53 | 26 | 18
1:19:00 | 53 | 26 | 18
1:20:00 | 53 | 26 | 18
1:21:00 | 53 | 26 | 18
1:22:00 | 53 | 26 | 18
1:23:00 | 53 | 26 | 18
1:24:00 | 53 | 26 | 18
1:25:00 | 53 | 26 | 18
1:26:00 | 53 | 26 | 19
1:27:00 | 53 | 26 | 19
1:28:00 | 53 | 26 | 19
1:29:00 | 53 | 26 | 19
1:30:00 | 53 | 26 | 19
1:31:00 | 53 | 26 | 21
1:32:00 | 54 | 26 | 19
1:33:00 | 53 | 26 | 19
1:34:00 | 53 | 26 | 20
1:35:00 | 53 | 26 | 23
1:36:00 | 53 | 26 | 24
1:37:00 | 53 | 26 | 28
1:38:00 | 53 | 26 | 26
1:39:00 | 53 | 26 | 22
1:40:00 | 53 | 26 | 30
1:41:00 | 53 | 26 | 29
1:42:00 | 53 | 26 | 31
1:43:00 | 53 | 26 | 25
1:44:00 | 53 | 26 | 25
1:45:00 | 53 | 26 | 24
1:46:00 | 53 | 26 | 23
1:47:00 | 53 | 26 | 21
1:48:00 | 53 | 26 | 21
1:49:00 | 53 | 26 | 26
1:50:00 | 53 | 26 | 23
1:51:00 | 53 | 26 | 22
1:52:00 | 53 | 26 | 22
1:53:00 | 53 | 26 | 22
1:54:00 | 53 | 26 | 22
1:55:00 | 53 | 26 | 27
1:56:00 | 53 | 26 | 29
1:57:00 | 53 | 26 | 47
1:58:00 | 53 | 26 | 34
1:59:00 | 54 | 26 | 37
2:00:00 | 54 | 26 | 30
2:01:00 | 54 | 25 | 32
2:02:00 | 53 | 25 | 34
2:03:00 | 53 | 25 | 33
2:04:00 | 53 | 25 | 33
2:05:00 | 53 | 25 | 31
2:06:00 | 53 | 25 | 41
2:07:00 | 53 | 25 | 33
2:08:00 | 53 | 25 | 33
2:09:00 | 53 | 25 | 35
2:10:00 | 53 | 25 | 34
2:11:00 | 53 | 25 | 36
2:12:00 | 53 | 25 | 35
2:13:00 | 53 | 25 | 37
2:14:00 | 53 | 25 | 36
2:15:00 | 53 | 25 | 38
2:16:00 | 53 | 25 | 39
2:17:00 | 53 | 25 | 40
2:18:00 | 54 | 25 | 42
2:19:00 | 54 | 25 | 42
2:20:00 | 54 | 25 | 44
2:21:00 | 54 | 25 | 46
2:22:00 | 53 | 25 | 48
2:23:00 | 53 | 25 | 50
2:24:00 | 53 | 25 | 50
2:25:00 | 54 | 25 | 50
2:26:00 | 54 | 25 | 52
2:27:00 | 54 | 25 | 54
2:28:00 | 54 | 25 | 57
2:29:00 | 54 | 25 | 59
2:30:00 | 54 | 25 | 59
2:31:00 | 54 | 25 | 62
2:32:00 | 54 | 25 | 65
2:33:00 | 54 | 25 | 67
2:34:00 | 54 | 25 | 69
2:35:00 | 54 | 25 | 70
2:36:00 | 54 | 25 | 73
2:37:00 | 53 | 25 | 74
2:38:00 | 53 | 25 | 77
2:39:00 | 53 | 25 | 80
2:40:00 | 54 | 25 | 82
2:41:00 | 54 | 25 | 85
2:42:00 | 53 | 25 | 84
2:43:00 | 53 | 25 | 87
2:44:00 | 53 | 25 | 89