## Sheet1
Колонка_1 | Колонка_2 | Колонка_3 | Колонка_4
--Test Summary--
Full Path and File Name
Instrument Name | 7222 #1
Instrument Type | Consistometer
Instrument Serial Number | 113
Test Start Date | 08.10.2002
Test Start Time | 13:09:50
Test Stop Date | 08.10.2002
Test Stop Time | 15:42:33
Test Length | 2:32:43
Final Sample Time Offset | 2:32:00
Controller Schedule Name
Sampling Period | 60 seconds
Comments | MPa: 30(30min), T: 80C(30min), tap water, cement from Sovetsky, dry blending
Information | WellID
Information | Customer | Petro-Aliance
Information | CementClass | G
Information | CementMfr | Dyckerhoff
Information | Additives | 0.1%Borrewell 10
Information | Density | 1900
Information | BHCT | 80
Information | BHST | 90
Information | FluidLoss
Information | JobType | Research
Calculated Value | Thickening_Time | N/A
Calculated Value | Setting Time | N/A
Initial Temperature (C) | 23 C
Final Temperature (C) | 80 C
Initial Pressure (MPa) | 1 MPa
Final Pressure (MPa) | 30 MPa
Initial Consistency (Bc) | 11 Bc
Final Consistency (Bc) | 70 Bc
--Data--
Time (HH:MM:SS) | Temperature (C) | Pressure (MPa) | Consistency (Bc)
0:00:00 | 23 | 1 | 11
0:01:00 | 23 | 2 | 11
0:02:00 | 23 | 3 | 11
0:03:00 | 24 | 5 | 12
0:04:00 | 24 | 6 | 11
0:05:00 | 26 | 7 | 11
0:06:00 | 28 | 8 | 11
0:07:00 | 30 | 9 | 10
0:08:00 | 33 | 10 | 12
0:09:00 | 35 | 11 | 11
0:10:00 | 38 | 11 | 10
0:11:00 | 40 | 12 | 11
0:12:00 | 42 | 13 | 13
0:13:00 | 45 | 14 | 13
0:14:00 | 47 | 15 | 12
0:15:00 | 49 | 16 | 11
0:16:00 | 51 | 17 | 12
0:17:00 | 53 | 18 | 11
0:18:00 | 55 | 19 | 10
0:19:00 | 57 | 20 | 10
0:20:00 | 59 | 21 | 10
0:21:00 | 61 | 22 | 10
0:22:00 | 63 | 23 | 10
0:23:00 | 65 | 24 | 11
0:24:00 | 67 | 25 | 10
0:25:00 | 69 | 25 | 12
0:26:00 | 71 | 26 | 10
0:27:00 | 73 | 27 | 10
0:28:00 | 75 | 28 | 11
0:29:00 | 77 | 29 | 10
0:30:00 | 79 | 30 | 10
0:31:00 | 81 | 30 | 9
0:32:00 | 82 | 30 | 10
0:33:00 | 84 | 30 | 11
0:34:00 | 85 | 30 | 10
0:35:00 | 85 | 30 | 18
0:36:00 | 85 | 30 | 10
0:37:00 | 86 | 30 | 10
0:38:00 | 85 | 30 | 10
0:39:00 | 85 | 30 | 10
0:40:00 | 85 | 30 | 10
0:41:00 | 84 | 30 | 12
0:42:00 | 84 | 30 | 16
0:43:00 | 83 | 30 | 11
0:44:00 | 83 | 30 | 11
0:45:00 | 83 | 30 | 11
0:46:00 | 82 | 30 | 11
0:47:00 | 82 | 30 | 11
0:48:00 | 81 | 30 | 11
0:49:00 | 81 | 30 | 11
0:50:00 | 81 | 30 | 11
0:51:00 | 81 | 30 | 11
0:52:00 | 81 | 30 | 11
0:53:00 | 81 | 30 | 11
0:54:00 | 80 | 30 | 11
0:55:00 | 80 | 30 | 11
0:56:00 | 80 | 30 | 11
0:57:00 | 80 | 30 | 11
0:58:00 | 80 | 30 | 11
0:59:00 | 80 | 30 | 11
1:00:00 | 80 | 30 | 11
1:01:00 | 80 | 30 | 11
1:02:00 | 80 | 30 | 11
1:03:00 | 80 | 30 | 11
1:04:00 | 80 | 30 | 11
1:05:00 | 80 | 30 | 11
1:06:00 | 80 | 30 | 11
1:07:00 | 80 | 30 | 11
1:08:00 | 80 | 30 | 11
1:09:00 | 80 | 30 | 11
1:10:00 | 80 | 30 | 11
1:11:00 | 80 | 30 | 11
1:12:00 | 80 | 30 | 11
1:13:00 | 80 | 30 | 11
1:14:00 | 80 | 30 | 11
1:15:00 | 80 | 30 | 11
1:16:00 | 80 | 30 | 11
1:17:00 | 80 | 30 | 11
1:18:00 | 80 | 30 | 11
1:19:00 | 80 | 30 | 11
1:20:00 | 80 | 30 | 11
1:21:00 | 80 | 30 | 11
1:22:00 | 80 | 30 | 11
1:23:00 | 80 | 30 | 11
1:24:00 | 80 | 30 | 11
1:25:00 | 80 | 30 | 11
1:26:00 | 80 | 30 | 11
1:27:00 | 80 | 30 | 11
1:28:00 | 80 | 30 | 11
1:29:00 | 80 | 30 | 11
1:30:00 | 80 | 30 | 11
1:31:00 | 80 | 30 | 11
1:32:00 | 80 | 30 | 11
1:33:00 | 80 | 30 | 11
1:34:00 | 80 | 30 | 11
1:35:00 | 80 | 30 | 11
1:36:00 | 80 | 30 | 11
1:37:00 | 80 | 30 | 11
1:38:00 | 80 | 30 | 11
1:39:00 | 80 | 30 | 11
1:40:00 | 80 | 30 | 11
1:41:00 | 80 | 30 | 11
1:42:00 | 80 | 30 | 11
1:43:00 | 80 | 30 | 11
1:44:00 | 80 | 30 | 11
1:45:00 | 80 | 30 | 11
1:46:00 | 80 | 30 | 11
1:47:00 | 80 | 30 | 11
1:48:00 | 80 | 30 | 11
1:49:00 | 80 | 30 | 11
1:50:00 | 80 | 30 | 11
1:51:00 | 80 | 30 | 11
1:52:00 | 80 | 30 | 11
1:53:00 | 80 | 30 | 11
1:54:00 | 80 | 30 | 12
1:55:00 | 80 | 30 | 12
1:56:00 | 80 | 30 | 12
1:57:00 | 80 | 30 | 12
1:58:00 | 80 | 30 | 12
1:59:00 | 80 | 30 | 12
2:00:00 | 80 | 30 | 12
2:01:00 | 80 | 30 | 12
2:02:00 | 80 | 30 | 12
2:03:00 | 80 | 30 | 12
2:04:00 | 80 | 30 | 12
2:05:00 | 80 | 30 | 12
2:06:00 | 80 | 30 | 12
2:07:00 | 80 | 30 | 12
2:08:00 | 80 | 30 | 13
2:09:00 | 80 | 30 | 13
2:10:00 | 80 | 30 | 13
2:11:00 | 80 | 30 | 15
2:12:00 | 80 | 30 | 15
2:13:00 | 80 | 30 | 16
2:14:00 | 80 | 30 | 16
2:15:00 | 80 | 30 | 22
2:16:00 | 80 | 30 | 25
2:17:00 | 80 | 30 | 27
2:18:00 | 80 | 30 | 25
2:19:00 | 80 | 30 | 25
2:20:00 | 80 | 30 | 27
2:21:00 | 80 | 30 | 27
2:22:00 | 80 | 30 | 33
2:23:00 | 80 | 30 | 35
2:24:00 | 80 | 30 | 37
2:25:00 | 80 | 30 | 39
2:26:00 | 80 | 30 | 42
2:27:00 | 80 | 30 | 45
2:28:00 | 80 | 30 | 50
2:29:00 | 80 | 30 | 55
2:30:00 | 80 | 30 | 61
2:31:00 | 80 | 30 | 66
2:32:00 | 80 | 30 | 70