## Sheet1
Колонка_1 | Колонка_2 | Колонка_3 | Колонка_4
--Test Summary--
Full Path and File Name
Instrument Name | 7222 #1
Instrument Type | Consistometer
Instrument Serial Number | 113
Test Start Date | 09.10.2002
Test Start Time | 13:38:18
Test Stop Date | 09.10.2002
Test Stop Time | 15:40:49
Test Length | 2:02:31
Final Sample Time Offset | 2:02:00
Controller Schedule Name
Sampling Period | 60 seconds
Comments | MPa: 30(30min), T: 80C(30min), tap water, cement from Sovetsky, dry blending
Information | WellID
Information | Customer | Petro-Aliance
Information | CementClass | G
Information | CementMfr | Dyckerhoff
Information | Additives | 0.1%Vanisperse CB
Information | Density | 1900
Information | BHCT | 80
Information | BHST | 90
Information | FluidLoss
Information | JobType | Research
Calculated Value | Thickening_Time | N/A
Calculated Value | Setting Time | N/A
Initial Temperature (C) | 25 C
Final Temperature (C) | 80 C
Initial Pressure (MPa) | 0 MPa
Final Pressure (MPa) | 30 MPa
Initial Consistency (Bc) | 14 Bc
Final Consistency (Bc) | 70 Bc
--Data--
Time (HH:MM:SS) | Temperature (C) | Pressure (MPa) | Consistency (Bc)
0:00:00 | 25 | 0 | 14
0:01:00 | 26 | 2 | 18
0:02:00 | 26 | 3 | 20
0:03:00 | 26 | 5 | 18
0:04:00 | 27 | 6 | 12
0:05:00 | 28 | 7 | 11
0:06:00 | 30 | 8 | 13
0:07:00 | 32 | 9 | 12
0:08:00 | 34 | 9 | 11
0:09:00 | 36 | 11 | 13
0:10:00 | 39 | 11 | 13
0:11:00 | 41 | 12 | 12
0:12:00 | 43 | 13 | 12
0:13:00 | 45 | 14 | 12
0:14:00 | 48 | 15 | 12
0:15:00 | 50 | 16 | 12
0:16:00 | 52 | 17 | 12
0:17:00 | 54 | 18 | 12
0:18:00 | 56 | 19 | 12
0:19:00 | 58 | 20 | 12
0:20:00 | 60 | 20 | 12
0:21:00 | 62 | 21 | 12
0:22:00 | 64 | 23 | 11
0:23:00 | 66 | 23 | 11
0:24:00 | 67 | 24 | 11
0:25:00 | 69 | 25 | 11
0:26:00 | 71 | 26 | 11
0:27:00 | 73 | 27 | 11
0:28:00 | 75 | 29 | 11
0:29:00 | 77 | 29 | 11
0:30:00 | 79 | 30 | 11
0:31:00 | 80 | 30 | 11
0:32:00 | 82 | 30 | 11
0:33:00 | 83 | 30 | 11
0:34:00 | 84 | 30 | 12
0:35:00 | 85 | 30 | 11
0:36:00 | 85 | 30 | 12
0:37:00 | 85 | 30 | 12
0:38:00 | 85 | 30 | 11
0:39:00 | 85 | 30 | 12
0:40:00 | 85 | 30 | 12
0:41:00 | 84 | 30 | 12
0:42:00 | 84 | 30 | 11
0:43:00 | 83 | 30 | 11
0:44:00 | 83 | 30 | 11
0:45:00 | 83 | 30 | 11
0:46:00 | 82 | 30 | 11
0:47:00 | 82 | 30 | 10
0:48:00 | 82 | 30 | 11
0:49:00 | 82 | 30 | 11
0:50:00 | 81 | 30 | 11
0:51:00 | 81 | 30 | 11
0:52:00 | 81 | 30 | 11
0:53:00 | 81 | 30 | 11
0:54:00 | 81 | 30 | 11
0:55:00 | 81 | 30 | 11
0:56:00 | 80 | 30 | 11
0:57:00 | 80 | 30 | 11
0:58:00 | 80 | 30 | 11
0:59:00 | 80 | 30 | 11
1:00:00 | 80 | 30 | 11
1:01:00 | 80 | 30 | 11
1:02:00 | 80 | 30 | 11
1:03:00 | 80 | 30 | 11
1:04:00 | 80 | 30 | 11
1:05:00 | 80 | 30 | 11
1:06:00 | 80 | 30 | 11
1:07:00 | 80 | 30 | 10
1:08:00 | 80 | 30 | 11
1:09:00 | 80 | 30 | 11
1:10:00 | 80 | 30 | 11
1:11:00 | 80 | 30 | 11
1:12:00 | 80 | 30 | 11
1:13:00 | 80 | 30 | 11
1:14:00 | 80 | 30 | 11
1:15:00 | 80 | 30 | 11
1:16:00 | 80 | 30 | 11
1:17:00 | 80 | 30 | 11
1:18:00 | 80 | 30 | 11
1:19:00 | 80 | 30 | 11
1:20:00 | 80 | 30 | 11
1:21:00 | 80 | 30 | 11
1:22:00 | 80 | 30 | 11
1:23:00 | 80 | 30 | 11
1:24:00 | 80 | 30 | 11
1:25:00 | 80 | 30 | 11
1:26:00 | 80 | 30 | 11
1:27:00 | 80 | 30 | 11
1:28:00 | 80 | 30 | 11
1:29:00 | 80 | 30 | 11
1:30:00 | 80 | 30 | 10
1:31:00 | 80 | 30 | 11
1:32:00 | 80 | 30 | 10
1:33:00 | 80 | 30 | 10
1:34:00 | 80 | 30 | 10
1:35:00 | 80 | 30 | 11
1:36:00 | 80 | 30 | 10
1:37:00 | 80 | 30 | 10
1:38:00 | 80 | 30 | 10
1:39:00 | 80 | 30 | 10
1:40:00 | 80 | 30 | 11
1:41:00 | 80 | 30 | 11
1:42:00 | 80 | 30 | 11
1:43:00 | 80 | 30 | 11
1:44:00 | 80 | 30 | 19
1:45:00 | 80 | 30 | 20
1:46:00 | 80 | 30 | 20
1:47:00 | 80 | 30 | 20
1:48:00 | 80 | 30 | 21
1:49:00 | 80 | 30 | 24
1:50:00 | 80 | 30 | 23
1:51:00 | 80 | 30 | 29
1:52:00 | 80 | 30 | 30
1:53:00 | 80 | 30 | 30
1:54:00 | 80 | 30 | 33
1:55:00 | 80 | 30 | 33
1:56:00 | 80 | 30 | 39
1:57:00 | 80 | 30 | 40
1:58:00 | 80 | 30 | 41
1:59:00 | 80 | 30 | 47
2:00:00 | 80 | 30 | 49
2:01:00 | 80 | 30 | 58
2:02:00 | 80 | 30 | 70