## Sheet1
Колонка_1 | Колонка_2 | Колонка_3 | Колонка_4
--Test Summary--
Full Path and File Name
Instrument Name | 7222 #1
Instrument Type | Consistometer
Instrument Serial Number | 113
Test Start Date | 24.01.2002
Test Start Time | 21:24:37
Test Stop Date | 25.01.2002
Test Stop Time | 3:57:18
Test Length | 6:32:41
Final Sample Time Offset | 6:32:00
Controller Schedule Name
Sampling Period | 60 seconds
Comments | MPa: 25(30min); T: 50C(30min); tap water; dry blending; Usinsk cement.
Information | WellID
Information | Customer
Information | CementClass | G
Information | CementMfr | Dyckerhoff
Information | Additives | 0.35%Hallad 23
Information | Density | 1900
Information | BHCT | 50
Information | BHST | 70
Information | FluidLoss | 86cc/6min @50C
Information | JobType | Research
Calculated Value | Thickening_Time | 6:25:00
Calculated Value | Setting Time | N/A
Initial Temperature (C) | 26 C
Final Temperature (C) | 49 C
Initial Pressure (MPa) | 2 MPa
Final Pressure (MPa) | 25 MPa
Initial Consistency (Bc) | 24 Bc
Final Consistency (Bc) | 72 Bc
--Data--
Time (HH:MM:SS) | Temperature (C) | Pressure (MPa) | Consistency (Bc)
0:00:00 | 26 | 2 | 24
0:01:00 | 26 | 3 | 22
0:02:00 | 26 | 4 | 21
0:03:00 | 26 | 4 | 22
0:04:00 | 26 | 5 | 22
0:05:00 | 27 | 6 | 21
0:06:00 | 27 | 7 | 22
0:07:00 | 28 | 8 | 23
0:08:00 | 29 | 8 | 22
0:09:00 | 30 | 9 | 22
0:10:00 | 31 | 10 | 22
0:11:00 | 32 | 11 | 22
0:12:00 | 34 | 11 | 22
0:13:00 | 35 | 12 | 22
0:14:00 | 36 | 13 | 22
0:15:00 | 37 | 14 | 22
0:16:00 | 38 | 15 | 22
0:17:00 | 39 | 15 | 22
0:18:00 | 39 | 16 | 22
0:19:00 | 40 | 17 | 21
0:20:00 | 41 | 17 | 22
0:21:00 | 42 | 18 | 22
0:22:00 | 43 | 19 | 22
0:23:00 | 43 | 20 | 22
0:24:00 | 44 | 20 | 22
0:25:00 | 45 | 21 | 22
0:26:00 | 45 | 22 | 22
0:27:00 | 46 | 23 | 22
0:28:00 | 47 | 24 | 22
0:29:00 | 48 | 24 | 22
0:30:00 | 48 | 25 | 22
0:31:00 | 49 | 25 | 22
0:32:00 | 50 | 26 | 22
0:33:00 | 50 | 25 | 22
0:34:00 | 51 | 25 | 22
0:35:00 | 51 | 25 | 22
0:36:00 | 51 | 25 | 23
0:37:00 | 51 | 25 | 23
0:38:00 | 51 | 25 | 22
0:39:00 | 51 | 25 | 22
0:40:00 | 50 | 25 | 22
0:41:00 | 50 | 25 | 22
0:42:00 | 50 | 25 | 22
0:43:00 | 50 | 25 | 22
0:44:00 | 49 | 25 | 22
0:45:00 | 49 | 25 | 22
0:46:00 | 49 | 25 | 21
0:47:00 | 49 | 25 | 22
0:48:00 | 49 | 25 | 22
0:49:00 | 48 | 25 | 22
0:50:00 | 49 | 25 | 22
0:51:00 | 48 | 25 | 22
0:52:00 | 48 | 26 | 22
0:53:00 | 48 | 26 | 22
0:54:00 | 48 | 26 | 22
0:55:00 | 48 | 26 | 22
0:56:00 | 48 | 26 | 22
0:57:00 | 49 | 26 | 22
0:58:00 | 49 | 26 | 22
0:59:00 | 49 | 26 | 22
1:00:00 | 49 | 26 | 22
1:01:00 | 49 | 26 | 22
1:02:00 | 49 | 26 | 22
1:03:00 | 49 | 26 | 22
1:04:00 | 49 | 26 | 22
1:05:00 | 49 | 26 | 22
1:06:00 | 49 | 26 | 22
1:07:00 | 49 | 26 | 22
1:08:00 | 49 | 26 | 23
1:09:00 | 49 | 26 | 22
1:10:00 | 49 | 26 | 22
1:11:00 | 49 | 26 | 23
1:12:00 | 49 | 26 | 22
1:13:00 | 49 | 26 | 22
1:14:00 | 49 | 26 | 22
1:15:00 | 49 | 26 | 23
1:16:00 | 49 | 26 | 23
1:17:00 | 49 | 26 | 22
1:18:00 | 49 | 26 | 23
1:19:00 | 49 | 26 | 24
1:20:00 | 49 | 26 | 24
1:21:00 | 49 | 26 | 24
1:22:00 | 49 | 26 | 24
1:23:00 | 49 | 26 | 24
1:24:00 | 49 | 26 | 24
1:25:00 | 49 | 26 | 24
1:26:00 | 49 | 26 | 24
1:27:00 | 49 | 26 | 24
1:28:00 | 49 | 26 | 24
1:29:00 | 49 | 26 | 26
1:30:00 | 49 | 26 | 27
1:31:00 | 49 | 26 | 25
1:32:00 | 49 | 26 | 23
1:33:00 | 49 | 26 | 23
1:34:00 | 49 | 26 | 23
1:35:00 | 49 | 26 | 23
1:36:00 | 49 | 26 | 23
1:37:00 | 49 | 26 | 23
1:38:00 | 49 | 26 | 23
1:39:00 | 49 | 26 | 23
1:40:00 | 49 | 26 | 23
1:41:00 | 49 | 26 | 23
1:42:00 | 49 | 26 | 23
1:43:00 | 49 | 26 | 23
1:44:00 | 49 | 26 | 23
1:45:00 | 49 | 26 | 23
1:46:00 | 49 | 26 | 23
1:47:00 | 49 | 26 | 23
1:48:00 | 49 | 26 | 23
1:49:00 | 49 | 26 | 23
1:50:00 | 49 | 26 | 23
1:51:00 | 49 | 26 | 23
1:52:00 | 49 | 26 | 23
1:53:00 | 49 | 26 | 23
1:54:00 | 49 | 26 | 23
1:55:00 | 49 | 26 | 24
1:56:00 | 49 | 26 | 24
1:57:00 | 49 | 26 | 23
1:58:00 | 49 | 26 | 23
1:59:00 | 49 | 26 | 23
2:00:00 | 49 | 26 | 23
2:01:00 | 49 | 26 | 23
2:02:00 | 49 | 26 | 23
2:03:00 | 49 | 26 | 23
2:04:00 | 49 | 26 | 23
2:05:00 | 49 | 26 | 23
2:06:00 | 49 | 26 | 23
2:07:00 | 49 | 26 | 23
2:08:00 | 49 | 26 | 23
2:09:00 | 49 | 26 | 23
2:10:00 | 49 | 26 | 23
2:11:00 | 49 | 26 | 23
2:12:00 | 49 | 26 | 23
2:13:00 | 49 | 26 | 23
2:14:00 | 49 | 26 | 23
2:15:00 | 49 | 26 | 23
2:16:00 | 49 | 26 | 23
2:17:00 | 49 | 26 | 23
2:18:00 | 49 | 26 | 23
2:19:00 | 49 | 26 | 23
2:20:00 | 49 | 26 | 23
2:21:00 | 49 | 26 | 23
2:22:00 | 49 | 26 | 23
2:23:00 | 49 | 26 | 23
2:24:00 | 49 | 26 | 23
2:25:00 | 49 | 26 | 23
2:26:00 | 49 | 26 | 23
2:27:00 | 49 | 26 | 23
2:28:00 | 49 | 26 | 23
2:29:00 | 49 | 26 | 23
2:30:00 | 49 | 26 | 23
2:31:00 | 49 | 26 | 23
2:32:00 | 49 | 26 | 23
2:33:00 | 49 | 26 | 23
2:34:00 | 49 | 26 | 23
2:35:00 | 49 | 26 | 23
2:36:00 | 49 | 26 | 23
2:37:00 | 49 | 26 | 23
2:38:00 | 49 | 26 | 23
2:39:00 | 49 | 26 | 23
2:40:00 | 49 | 26 | 23
2:41:00 | 49 | 26 | 23
2:42:00 | 49 | 26 | 23
2:43:00 | 49 | 26 | 23
2:44:00 | 49 | 26 | 23
2:45:00 | 49 | 26 | 24
2:46:00 | 49 | 26 | 24
2:47:00 | 49 | 26 | 24
2:48:00 | 49 | 26 | 23
2:49:00 | 49 | 26 | 23
2:50:00 | 49 | 26 | 23
2:51:00 | 49 | 26 | 23
2:52:00 | 49 | 26 | 23
2:53:00 | 49 | 26 | 23
2:54:00 | 49 | 26 | 23
2:55:00 | 49 | 26 | 23
2:56:00 | 49 | 26 | 23
2:57:00 | 49 | 26 | 23
2:58:00 | 49 | 26 | 23
2:59:00 | 49 | 26 | 23
3:00:00 | 49 | 26 | 23
3:01:00 | 49 | 26 | 23
3:02:00 | 49 | 26 | 23
3:03:00 | 49 | 26 | 23
3:04:00 | 49 | 26 | 23
3:05:00 | 49 | 26 | 23
3:06:00 | 49 | 26 | 23
3:07:00 | 49 | 26 | 24
3:08:00 | 49 | 26 | 23
3:09:00 | 49 | 26 | 24
3:10:00 | 49 | 26 | 24
3:11:00 | 49 | 26 | 23
3:12:00 | 49 | 26 | 23
3:13:00 | 49 | 26 | 23
3:14:00 | 49 | 26 | 23
3:15:00 | 49 | 26 | 23
3:16:00 | 49 | 26 | 23
3:17:00 | 49 | 26 | 23
3:18:00 | 49 | 26 | 23
3:19:00 | 49 | 26 | 23
3:20:00 | 49 | 26 | 23
3:21:00 | 49 | 26 | 23
3:22:00 | 49 | 26 | 23
3:23:00 | 49 | 26 | 23
3:24:00 | 49 | 26 | 24
3:25:00 | 49 | 26 | 24
3:26:00 | 49 | 26 | 24
3:27:00 | 49 | 26 | 24
3:28:00 | 49 | 26 | 23
3:29:00 | 49 | 26 | 23
3:30:00 | 49 | 26 | 23
3:31:00 | 49 | 26 | 23
3:32:00 | 49 | 26 | 23
3:33:00 | 49 | 26 | 23
3:34:00 | 49 | 26 | 23
3:35:00 | 49 | 26 | 23
3:36:00 | 49 | 26 | 23
3:37:00 | 49 | 26 | 23
3:38:00 | 49 | 26 | 23
3:39:00 | 49 | 26 | 23
3:40:00 | 49 | 26 | 23
3:41:00 | 49 | 26 | 23
3:42:00 | 49 | 26 | 23
3:43:00 | 49 | 26 | 23
3:44:00 | 49 | 26 | 23
3:45:00 | 49 | 26 | 23
3:46:00 | 49 | 26 | 23
3:47:00 | 49 | 26 | 24
3:48:00 | 49 | 26 | 24
3:49:00 | 49 | 26 | 24
3:50:00 | 49 | 26 | 24
3:51:00 | 49 | 26 | 24
3:52:00 | 49 | 26 | 24
3:53:00 | 49 | 26 | 24
3:54:00 | 49 | 26 | 24
3:55:00 | 49 | 26 | 24
3:56:00 | 49 | 26 | 24
3:57:00 | 49 | 26 | 24
3:58:00 | 49 | 26 | 24
3:59:00 | 49 | 26 | 24
4:00:00 | 49 | 26 | 24
4:01:00 | 49 | 26 | 24
4:02:00 | 49 | 26 | 24
4:03:00 | 49 | 26 | 24
4:04:00 | 49 | 26 | 24
4:05:00 | 49 | 26 | 24
4:06:00 | 49 | 26 | 24
4:07:00 | 49 | 26 | 24
4:08:00 | 49 | 25 | 24
4:09:00 | 49 | 25 | 23
4:10:00 | 49 | 25 | 23
4:11:00 | 49 | 25 | 23
4:12:00 | 48 | 25 | 23
4:13:00 | 48 | 25 | 23
4:14:00 | 48 | 25 | 23
4:15:00 | 48 | 26 | 23
4:16:00 | 48 | 26 | 24
4:17:00 | 48 | 26 | 24
4:18:00 | 48 | 26 | 23
4:19:00 | 48 | 26 | 23
4:20:00 | 48 | 26 | 23
4:21:00 | 49 | 26 | 23
4:22:00 | 49 | 26 | 23
4:23:00 | 49 | 26 | 23
4:24:00 | 49 | 26 | 23
4:25:00 | 49 | 26 | 24
4:26:00 | 49 | 26 | 24
4:27:00 | 49 | 26 | 23
4:28:00 | 49 | 26 | 23
4:29:00 | 49 | 26 | 23
4:30:00 | 49 | 26 | 24
4:31:00 | 49 | 26 | 24
4:32:00 | 49 | 26 | 24
4:33:00 | 49 | 26 | 24
4:34:00 | 49 | 25 | 23
4:35:00 | 49 | 25 | 23
4:36:00 | 49 | 25 | 24
4:37:00 | 49 | 25 | 24
4:38:00 | 48 | 25 | 24
4:39:00 | 48 | 25 | 24
4:40:00 | 48 | 26 | 24
4:41:00 | 48 | 26 | 25
4:42:00 | 48 | 26 | 24
4:43:00 | 48 | 26 | 24
4:44:00 | 48 | 26 | 24
4:45:00 | 48 | 26 | 24
4:46:00 | 48 | 26 | 25
4:47:00 | 48 | 26 | 25
4:48:00 | 49 | 26 | 25
4:49:00 | 49 | 26 | 25
4:50:00 | 49 | 26 | 25
4:51:00 | 49 | 26 | 26
4:52:00 | 49 | 26 | 26
4:53:00 | 49 | 26 | 26
4:54:00 | 49 | 26 | 26
4:55:00 | 49 | 26 | 26
4:56:00 | 49 | 26 | 26
4:57:00 | 49 | 26 | 26
4:58:00 | 49 | 26 | 26
4:59:00 | 49 | 26 | 26
5:00:00 | 49 | 26 | 26
5:01:00 | 49 | 26 | 26
5:02:00 | 49 | 26 | 26
5:03:00 | 49 | 26 | 26
5:04:00 | 49 | 26 | 26
5:05:00 | 49 | 26 | 27
5:06:00 | 49 | 26 | 27
5:07:00 | 49 | 26 | 27
5:08:00 | 49 | 26 | 27
5:09:00 | 49 | 26 | 27
5:10:00 | 49 | 26 | 27
5:11:00 | 49 | 26 | 27
5:12:00 | 49 | 25 | 27
5:13:00 | 49 | 25 | 27
5:14:00 | 49 | 25 | 27
5:15:00 | 49 | 25 | 27
5:16:00 | 48 | 25 | 27
5:17:00 | 48 | 25 | 27
5:18:00 | 48 | 25 | 27
5:19:00 | 48 | 26 | 27
5:20:00 | 48 | 26 | 27
5:21:00 | 48 | 26 | 28
5:22:00 | 48 | 26 | 28
5:23:00 | 48 | 26 | 28
5:24:00 | 49 | 26 | 28
5:25:00 | 49 | 26 | 28
5:26:00 | 49 | 26 | 28
5:27:00 | 49 | 26 | 28
5:28:00 | 49 | 26 | 28
5:29:00 | 49 | 26 | 28
5:30:00 | 49 | 26 | 28
5:31:00 | 49 | 26 | 28
5:32:00 | 49 | 25 | 28
5:33:00 | 49 | 25 | 28
5:34:00 | 49 | 25 | 28
5:35:00 | 49 | 25 | 28
5:36:00 | 49 | 25 | 28
5:37:00 | 49 | 25 | 28
5:38:00 | 48 | 25 | 28
5:39:00 | 48 | 25 | 28
5:40:00 | 48 | 26 | 28
5:41:00 | 48 | 26 | 28
5:42:00 | 48 | 26 | 28
5:43:00 | 48 | 26 | 29
5:44:00 | 49 | 26 | 29
5:45:00 | 49 | 26 | 29
5:46:00 | 49 | 26 | 30
5:47:00 | 49 | 26 | 30
5:48:00 | 49 | 26 | 31
5:49:00 | 49 | 25 | 31
5:50:00 | 49 | 25 | 32
5:51:00 | 49 | 25 | 32
5:52:00 | 49 | 25 | 32
5:53:00 | 49 | 25 | 33
5:54:00 | 49 | 25 | 31
5:55:00 | 49 | 25 | 32
5:56:00 | 48 | 25 | 33
5:57:00 | 48 | 25 | 33
5:58:00 | 49 | 25 | 34
5:59:00 | 49 | 25 | 34
6:00:00 | 49 | 25 | 35
6:01:00 | 49 | 25 | 36
6:02:00 | 49 | 25 | 36
6:03:00 | 49 | 25 | 37
6:04:00 | 49 | 25 | 37
6:05:00 | 49 | 25 | 39
6:06:00 | 49 | 25 | 40
6:07:00 | 49 | 25 | 54
6:08:00 | 49 | 25 | 42
6:09:00 | 49 | 25 | 43
6:10:00 | 49 | 25 | 44
6:11:00 | 49 | 25 | 45
6:12:00 | 49 | 25 | 46
6:13:00 | 49 | 25 | 47
6:14:00 | 48 | 25 | 48
6:15:00 | 49 | 25 | 49
6:16:00 | 49 | 25 | 50
6:17:00 | 49 | 25 | 51
6:18:00 | 49 | 25 | 53
6:19:00 | 49 | 25 | 54
6:20:00 | 49 | 25 | 53
6:21:00 | 49 | 25 | 59
6:22:00 | 49 | 25 | 61
6:23:00 | 49 | 25 | 62
6:24:00 | 49 | 25 | 73
6:25:00 | 49 | 25 | 74
6:26:00 | 49 | 25 | 93
6:27:00 | 49 | 25 | 68
6:28:00 | 48 | 25 | 69
6:29:00 | 48 | 25 | 71
6:30:00 | 48 | 25 | 68
6:31:00 | 49 | 25 | 75
6:32:00 | 49 | 25 | 72