## Sheet1
Колонка_1 | Колонка_2 | Колонка_3 | Колонка_4
--Test Summary--
Full Path and File Name
Instrument Name | 7222 #1
Instrument Type | Consistometer
Instrument Serial Number | 113
Test Start Date | 18.01.2002
Test Start Time | 0:58:50
Test Stop Date | 18.01.2002
Test Stop Time | 4:24:01
Test Length | 3:25:11
Final Sample Time Offset | 3:25:00
Controller Schedule Name
Sampling Period | 60 seconds
Comments | MPa: 25(30min); T: 60C(30min); tap water, dry blending
Information | WellID
Information | Customer
Information | CementClass | G
Information | CementMfr | Dyckerhoff
Information | Additives | 0.36%FL-52+0.54%CD-32+0.2%SMS
Information | Density | 1900
Information | BHCT | 60
Information | BHST | 70
Information | FluidLoss
Information | JobType | Research
Calculated Value | Thickening_Time | N/A
Calculated Value | Setting Time | N/A
Initial Temperature (C) | 23 C
Final Temperature (C) | 60 C
Initial Pressure (MPa) | 1 MPa
Final Pressure (MPa) | 21 MPa
Initial Consistency (Bc) | 26 Bc
Final Consistency (Bc) | 17 Bc
--Data--
Time (HH:MM:SS) | Temperature (C) | Pressure (MPa) | Consistency (Bc)
0:00:00 | 23 | 1 | 26
0:01:00 | 23 | 3 | 26
0:02:00 | 23 | 4 | 24
0:03:00 | 24 | 5 | 24
0:04:00 | 24 | 6 | 31
0:05:00 | 25 | 7 | 24
0:06:00 | 26 | 7 | 22
0:07:00 | 27 | 8 | 22
0:08:00 | 28 | 9 | 21
0:09:00 | 30 | 10 | 21
0:10:00 | 32 | 11 | 21
0:11:00 | 33 | 11 | 21
0:12:00 | 35 | 12 | 22
0:13:00 | 37 | 13 | 21
0:14:00 | 38 | 14 | 20
0:15:00 | 40 | 14 | 21
0:16:00 | 41 | 15 | 21
0:17:00 | 43 | 16 | 21
0:18:00 | 44 | 17 | 20
0:19:00 | 45 | 17 | 20
0:20:00 | 46 | 18 | 20
0:21:00 | 47 | 19 | 20
0:22:00 | 48 | 20 | 20
0:23:00 | 50 | 20 | 20
0:24:00 | 51 | 21 | 20
0:25:00 | 52 | 22 | 20
0:26:00 | 53 | 23 | 20
0:27:00 | 54 | 24 | 20
0:28:00 | 55 | 24 | 21
0:29:00 | 57 | 25 | 26
0:30:00 | 58 | 26 | 28
0:31:00 | 59 | 26 | 29
0:32:00 | 60 | 26 | 31
0:33:00 | 61 | 26 | 20
0:34:00 | 62 | 25 | 18
0:35:00 | 63 | 25 | 19
0:36:00 | 64 | 25 | 18
0:37:00 | 64 | 25 | 19
0:38:00 | 64 | 25 | 18
0:39:00 | 64 | 25 | 19
0:40:00 | 64 | 25 | 18
0:41:00 | 64 | 25 | 18
0:42:00 | 63 | 25 | 19
0:43:00 | 62 | 25 | 19
0:44:00 | 61 | 25 | 19
0:45:00 | 61 | 25 | 19
0:46:00 | 60 | 25 | 19
0:47:00 | 59 | 25 | 19
0:48:00 | 58 | 25 | 19
0:49:00 | 57 | 26 | 19
0:50:00 | 56 | 26 | 20
0:51:00 | 56 | 26 | 19
0:52:00 | 55 | 26 | 19
0:53:00 | 55 | 26 | 21
0:54:00 | 55 | 26 | 22
0:55:00 | 55 | 26 | 20
0:56:00 | 56 | 26 | 20
0:57:00 | 56 | 26 | 20
0:58:00 | 57 | 26 | 19
0:59:00 | 58 | 26 | 19
1:00:00 | 58 | 26 | 19
1:01:00 | 59 | 26 | 20
1:02:00 | 60 | 25 | 19
1:03:00 | 61 | 25 | 19
1:04:00 | 61 | 25 | 19
1:05:00 | 62 | 25 | 19
1:06:00 | 62 | 25 | 19
1:07:00 | 62 | 25 | 19
1:08:00 | 62 | 26 | 19
1:09:00 | 62 | 25 | 19
1:10:00 | 61 | 25 | 19
1:11:00 | 61 | 25 | 21
1:12:00 | 60 | 25 | 19
1:13:00 | 60 | 25 | 20
1:14:00 | 59 | 25 | 20
1:15:00 | 59 | 25 | 19
1:16:00 | 58 | 25 | 19
1:17:00 | 58 | 25 | 19
1:18:00 | 57 | 26 | 19
1:19:00 | 57 | 26 | 19
1:20:00 | 57 | 26 | 19
1:21:00 | 56 | 26 | 19
1:22:00 | 56 | 26 | 19
1:23:00 | 57 | 26 | 19
1:24:00 | 57 | 26 | 18
1:25:00 | 57 | 26 | 18
1:26:00 | 57 | 26 | 18
1:27:00 | 58 | 26 | 18
1:28:00 | 58 | 26 | 18
1:29:00 | 59 | 26 | 18
1:30:00 | 59 | 26 | 18
1:31:00 | 60 | 25 | 18
1:32:00 | 60 | 25 | 18
1:33:00 | 60 | 25 | 19
1:34:00 | 61 | 25 | 22
1:35:00 | 61 | 25 | 25
1:36:00 | 61 | 25 | 21
1:37:00 | 61 | 25 | 20
1:38:00 | 61 | 25 | 20
1:39:00 | 60 | 25 | 21
1:40:00 | 60 | 25 | 21
1:41:00 | 60 | 25 | 24
1:42:00 | 59 | 25 | 24
1:43:00 | 59 | 25 | 30
1:44:00 | 59 | 25 | 24
1:45:00 | 58 | 25 | 21
1:46:00 | 58 | 26 | 20
1:47:00 | 58 | 26 | 20
1:48:00 | 57 | 26 | 20
1:49:00 | 57 | 26 | 23
1:50:00 | 57 | 26 | 21
1:51:00 | 57 | 26 | 20
1:52:00 | 57 | 26 | 20
1:53:00 | 57 | 26 | 20
1:54:00 | 58 | 26 | 19
1:55:00 | 58 | 26 | 19
1:56:00 | 58 | 26 | 19
1:57:00 | 59 | 26 | 19
1:58:00 | 59 | 26 | 19
1:59:00 | 59 | 26 | 19
2:00:00 | 60 | 26 | 18
2:01:00 | 60 | 25 | 19
2:02:00 | 60 | 25 | 19
2:03:00 | 60 | 25 | 19
2:04:00 | 60 | 25 | 19
2:05:00 | 60 | 25 | 19
2:06:00 | 60 | 25 | 19
2:07:00 | 60 | 25 | 19
2:08:00 | 60 | 25 | 19
2:09:00 | 59 | 25 | 19
2:10:00 | 59 | 25 | 19
2:11:00 | 59 | 25 | 19
2:12:00 | 58 | 25 | 20
2:13:00 | 58 | 26 | 22
2:14:00 | 58 | 26 | 24
2:15:00 | 58 | 26 | 20
2:16:00 | 58 | 26 | 19
2:17:00 | 57 | 26 | 19
2:18:00 | 57 | 26 | 19
2:19:00 | 57 | 26 | 20
2:20:00 | 57 | 26 | 20
2:21:00 | 58 | 26 | 20
2:22:00 | 58 | 26 | 19
2:23:00 | 58 | 26 | 19
2:24:00 | 58 | 26 | 19
2:25:00 | 59 | 26 | 19
2:26:00 | 59 | 26 | 19
2:27:00 | 59 | 26 | 19
2:28:00 | 59 | 25 | 19
2:29:00 | 60 | 25 | 19
2:30:00 | 60 | 25 | 19
2:31:00 | 60 | 25 | 19
2:32:00 | 60 | 25 | 20
2:33:00 | 60 | 25 | 20
2:34:00 | 60 | 25 | 20
2:35:00 | 60 | 25 | 20
2:36:00 | 59 | 25 | 20
2:37:00 | 59 | 25 | 20
2:38:00 | 59 | 25 | 20
2:39:00 | 59 | 25 | 20
2:40:00 | 58 | 25 | 20
2:41:00 | 58 | 25 | 20
2:42:00 | 58 | 25 | 20
2:43:00 | 58 | 26 | 32
2:44:00 | 58 | 26 | 28
2:45:00 | 58 | 26 | 23
2:46:00 | 57 | 26 | 23
2:47:00 | 57 | 26 | 23
2:48:00 | 58 | 26 | 22
2:49:00 | 58 | 26 | 22
2:50:00 | 58 | 26 | 22
2:51:00 | 58 | 26 | 22
2:52:00 | 58 | 26 | 22
2:53:00 | 59 | 26 | 21
2:54:00 | 59 | 26 | 21
2:55:00 | 59 | 26 | 21
2:56:00 | 59 | 26 | 21
2:57:00 | 60 | 25 | 21
2:58:00 | 60 | 25 | 21
2:59:00 | 60 | 25 | 22
3:00:00 | 60 | 25 | 21
3:01:00 | 60 | 25 | 21
3:02:00 | 60 | 25 | 21
3:03:00 | 60 | 25 | 21
3:04:00 | 59 | 25 | 21
3:05:00 | 59 | 25 | 21
3:06:00 | 59 | 25 | 21
3:07:00 | 59 | 25 | 21
3:08:00 | 58 | 25 | 21
3:09:00 | 58 | 25 | 21
3:10:00 | 58 | 26 | 25
3:11:00 | 58 | 26 | 22
3:12:00 | 58 | 26 | 20
3:13:00 | 57 | 26 | 20
3:14:00 | 57 | 26 | 20
3:15:00 | 58 | 26 | 19
3:16:00 | 58 | 26 | 19
3:17:00 | 58 | 26 | 19
3:18:00 | 58 | 26 | 19
3:19:00 | 58 | 26 | 19
3:20:00 | 58 | 26 | 19
3:21:00 | 59 | 26 | 19
3:22:00 | 59 | 26 | 19
3:23:00 | 59 | 26 | 20
3:24:00 | 59 | 26 | 20
3:25:00 | 60 | 21 | 17