## Sheet1
Колонка_1 | Колонка_2 | Колонка_3 | Колонка_4
--Test Summary--
Full Path and File Name
Instrument Name | 7222 #1
Instrument Type | Consistometer
Instrument Serial Number | 113
Test Start Date | 23.01.2002
Test Start Time | 3:53:32
Test Stop Date | 23.01.2002
Test Stop Time | 7:51:32
Test Length | 3:58:00
Final Sample Time Offset | 3:58:00
Controller Schedule Name
Sampling Period | 60 seconds
Comments | MPa: 25(30min) T:50(30min), Usinsk cement G
Information | WellID
Information | Customer | Petro-Aliance
Information | CementClass | G
Information | CementMfr | Dyckerhoff
Information | Additives | 0.5%DiacelFL+0.2%CFR-10
Information | Density | 1900
Information | BHCT | 50
Information | BHST | 70
Information | FluidLoss | 100cc/20min
Information | JobType | Research
Calculated Value | Thickening_Time | 3:20:00
Calculated Value | Setting Time | 3:58:00
Initial Temperature (C) | 22 C
Final Temperature (C) | 52 C
Initial Pressure (MPa) | 1 MPa
Final Pressure (MPa) | 25 MPa
Initial Consistency (Bc) | 26 Bc
Final Consistency (Bc) | 101 Bc
--Data--
Time (HH:MM:SS) | Temperature (C) | Pressure (MPa) | Consistency (Bc)
0:00:00 | 22 | 1 | 26
0:01:00 | 23 | 3 | 23
0:02:00 | 23 | 4 | 21
0:03:00 | 23 | 4 | 21
0:04:00 | 23 | 5 | 25
0:05:00 | 24 | 6 | 21
0:06:00 | 24 | 7 | 24
0:07:00 | 25 | 8 | 27
0:08:00 | 26 | 9 | 23
0:09:00 | 27 | 10 | 19
0:10:00 | 28 | 11 | 18
0:11:00 | 29 | 11 | 21
0:12:00 | 30 | 12 | 17
0:13:00 | 32 | 13 | 16
0:14:00 | 33 | 14 | 18
0:15:00 | 34 | 14 | 16
0:16:00 | 35 | 15 | 15
0:17:00 | 36 | 16 | 15
0:18:00 | 38 | 16 | 15
0:19:00 | 39 | 17 | 15
0:20:00 | 40 | 18 | 14
0:21:00 | 41 | 18 | 14
0:22:00 | 42 | 19 | 14
0:23:00 | 43 | 20 | 14
0:24:00 | 44 | 21 | 14
0:25:00 | 45 | 21 | 14
0:26:00 | 45 | 22 | 14
0:27:00 | 46 | 23 | 14
0:28:00 | 47 | 24 | 14
0:29:00 | 47 | 25 | 14
0:30:00 | 48 | 25 | 14
0:31:00 | 49 | 26 | 14
0:32:00 | 49 | 26 | 14
0:33:00 | 50 | 26 | 14
0:34:00 | 51 | 25 | 14
0:35:00 | 51 | 25 | 14
0:36:00 | 52 | 25 | 13
0:37:00 | 52 | 25 | 13
0:38:00 | 52 | 25 | 13
0:39:00 | 52 | 25 | 13
0:40:00 | 52 | 25 | 13
0:41:00 | 51 | 25 | 13
0:42:00 | 51 | 25 | 13
0:43:00 | 50 | 25 | 13
0:44:00 | 50 | 25 | 13
0:45:00 | 49 | 25 | 13
0:46:00 | 49 | 25 | 13
0:47:00 | 48 | 25 | 13
0:48:00 | 47 | 26 | 13
0:49:00 | 47 | 26 | 13
0:50:00 | 47 | 26 | 13
0:51:00 | 47 | 26 | 13
0:52:00 | 47 | 26 | 13
0:53:00 | 47 | 26 | 13
0:54:00 | 47 | 26 | 13
0:55:00 | 47 | 26 | 13
0:56:00 | 48 | 26 | 13
0:57:00 | 48 | 26 | 13
0:58:00 | 49 | 26 | 13
0:59:00 | 49 | 26 | 13
1:00:00 | 49 | 26 | 13
1:01:00 | 49 | 26 | 13
1:02:00 | 50 | 25 | 13
1:03:00 | 50 | 25 | 13
1:04:00 | 50 | 25 | 13
1:05:00 | 50 | 25 | 13
1:06:00 | 50 | 25 | 13
1:07:00 | 50 | 25 | 13
1:08:00 | 50 | 25 | 13
1:09:00 | 49 | 25 | 13
1:10:00 | 49 | 25 | 13
1:11:00 | 49 | 25 | 13
1:12:00 | 49 | 25 | 13
1:13:00 | 48 | 25 | 13
1:14:00 | 48 | 26 | 13
1:15:00 | 48 | 26 | 13
1:16:00 | 48 | 26 | 13
1:17:00 | 47 | 26 | 13
1:18:00 | 47 | 26 | 13
1:19:00 | 47 | 26 | 13
1:20:00 | 48 | 26 | 13
1:21:00 | 48 | 26 | 13
1:22:00 | 48 | 26 | 13
1:23:00 | 48 | 26 | 13
1:24:00 | 48 | 26 | 13
1:25:00 | 49 | 26 | 13
1:26:00 | 49 | 26 | 13
1:27:00 | 49 | 26 | 13
1:28:00 | 49 | 25 | 13
1:29:00 | 50 | 25 | 13
1:30:00 | 50 | 25 | 13
1:31:00 | 50 | 25 | 13
1:32:00 | 50 | 25 | 13
1:33:00 | 50 | 25 | 13
1:34:00 | 49 | 25 | 13
1:35:00 | 49 | 25 | 13
1:36:00 | 49 | 25 | 13
1:37:00 | 49 | 25 | 13
1:38:00 | 49 | 25 | 13
1:39:00 | 48 | 25 | 13
1:40:00 | 48 | 26 | 13
1:41:00 | 48 | 26 | 13
1:42:00 | 48 | 26 | 13
1:43:00 | 48 | 26 | 13
1:44:00 | 48 | 26 | 13
1:45:00 | 48 | 26 | 13
1:46:00 | 48 | 26 | 13
1:47:00 | 48 | 26 | 13
1:48:00 | 48 | 26 | 13
1:49:00 | 48 | 26 | 13
1:50:00 | 49 | 26 | 13
1:51:00 | 49 | 26 | 13
1:52:00 | 49 | 26 | 13
1:53:00 | 49 | 26 | 14
1:54:00 | 49 | 26 | 14
1:55:00 | 49 | 25 | 14
1:56:00 | 50 | 25 | 14
1:57:00 | 50 | 25 | 14
1:58:00 | 50 | 25 | 14
1:59:00 | 49 | 25 | 14
2:00:00 | 50 | 25 | 14
2:01:00 | 49 | 25 | 14
2:02:00 | 49 | 25 | 14
2:03:00 | 49 | 25 | 14
2:04:00 | 49 | 25 | 14
2:05:00 | 49 | 25 | 14
2:06:00 | 49 | 25 | 14
2:07:00 | 49 | 25 | 14
2:08:00 | 48 | 25 | 14
2:09:00 | 48 | 25 | 15
2:10:00 | 48 | 26 | 15
2:11:00 | 48 | 26 | 15
2:12:00 | 48 | 26 | 15
2:13:00 | 48 | 26 | 15
2:14:00 | 48 | 26 | 15
2:15:00 | 48 | 26 | 15
2:16:00 | 48 | 26 | 16
2:17:00 | 48 | 26 | 17
2:18:00 | 48 | 26 | 17
2:19:00 | 48 | 26 | 17
2:20:00 | 48 | 26 | 27
2:21:00 | 48 | 26 | 29
2:22:00 | 48 | 26 | 25
2:23:00 | 48 | 26 | 24
2:24:00 | 49 | 26 | 28
2:25:00 | 49 | 26 | 34
2:26:00 | 49 | 26 | 36
2:27:00 | 49 | 26 | 33
2:28:00 | 50 | 26 | 33
2:29:00 | 50 | 25 | 39
2:30:00 | 50 | 25 | 26
2:31:00 | 50 | 25 | 28
2:32:00 | 50 | 25 | 31
2:33:00 | 51 | 25 | 34
2:34:00 | 51 | 25 | 41
2:35:00 | 51 | 25 | 40
2:36:00 | 51 | 25 | 53
2:37:00 | 51 | 25 | 44
2:38:00 | 51 | 25 | 44
2:39:00 | 51 | 25 | 45
2:40:00 | 51 | 25 | 44
2:41:00 | 51 | 25 | 44
2:42:00 | 51 | 25 | 45
2:43:00 | 51 | 25 | 45
2:44:00 | 51 | 25 | 45
2:45:00 | 50 | 25 | 48
2:46:00 | 50 | 25 | 47
2:47:00 | 50 | 25 | 46
2:48:00 | 50 | 25 | 46
2:49:00 | 50 | 25 | 46
2:50:00 | 50 | 25 | 46
2:51:00 | 50 | 25 | 46
2:52:00 | 50 | 25 | 46
2:53:00 | 50 | 25 | 46
2:54:00 | 49 | 25 | 46
2:55:00 | 49 | 25 | 46
2:56:00 | 49 | 25 | 47
2:57:00 | 49 | 25 | 47
2:58:00 | 49 | 25 | 47
2:59:00 | 49 | 25 | 47
3:00:00 | 49 | 25 | 47
3:01:00 | 49 | 25 | 48
3:02:00 | 49 | 25 | 48
3:03:00 | 48 | 25 | 48
3:04:00 | 48 | 25 | 48
3:05:00 | 48 | 25 | 49
3:06:00 | 48 | 25 | 50
3:07:00 | 48 | 26 | 50
3:08:00 | 48 | 26 | 51
3:09:00 | 48 | 26 | 51
3:10:00 | 48 | 26 | 53
3:11:00 | 48 | 26 | 54
3:12:00 | 48 | 26 | 55
3:13:00 | 48 | 26 | 57
3:14:00 | 48 | 26 | 59
3:15:00 | 48 | 26 | 62
3:16:00 | 48 | 26 | 63
3:17:00 | 48 | 26 | 66
3:18:00 | 48 | 26 | 69
3:19:00 | 49 | 26 | 70
3:20:00 | 49 | 26 | 72
3:21:00 | 49 | 26 | 75
3:22:00 | 49 | 26 | 75
3:23:00 | 49 | 26 | 75
3:24:00 | 49 | 26 | 85
3:25:00 | 50 | 25 | 81
3:26:00 | 50 | 25 | 80
3:27:00 | 50 | 25 | 80
3:28:00 | 50 | 25 | 81
3:29:00 | 50 | 25 | 82
3:30:00 | 51 | 25 | 92
3:31:00 | 51 | 25 | 85
3:32:00 | 51 | 25 | 90
3:33:00 | 51 | 25 | 86
3:34:00 | 51 | 25 | 86
3:35:00 | 51 | 25 | 86
3:36:00 | 51 | 25 | 86
3:37:00 | 51 | 25 | 87
3:38:00 | 51 | 25 | 87
3:39:00 | 51 | 25 | 88
3:40:00 | 51 | 25 | 89
3:41:00 | 51 | 25 | 89
3:42:00 | 51 | 25 | 91
3:43:00 | 51 | 25 | 92
3:44:00 | 51 | 25 | 92
3:45:00 | 51 | 25 | 93
3:46:00 | 51 | 25 | 93
3:47:00 | 51 | 25 | 93
3:48:00 | 51 | 25 | 93
3:49:00 | 51 | 25 | 93
3:50:00 | 51 | 25 | 94
3:51:00 | 51 | 25 | 94
3:52:00 | 51 | 25 | 96
3:53:00 | 51 | 25 | 97
3:54:00 | 51 | 25 | 97
3:55:00 | 51 | 25 | 97
3:56:00 | 51 | 25 | 97
3:57:00 | 51 | 25 | 101
3:58:00 | 52 | 25 | 101