## Sheet1
Колонка_1 | Колонка_2 | Колонка_3 | Колонка_4
--Test Summary--
Full Path and File Name
Instrument Name | 7222 #1
Instrument Type | Consistometer
Instrument Serial Number | 113
Test Start Date | 18.12.2002
Test Start Time | 12:42:50
Test Stop Date | 19.12.2002
Test Stop Time | 4:25:50
Test Length | 15:43:00
Final Sample Time Offset | 15:43:00
Controller Schedule Name
Sampling Period | 60 seconds
Comments | MPa: 25(30min) T:70(30min) H Squeeze job, all dryblend
Information | WellID
Information | Customer | Petro-Aliance
Information | CementClass | G
Information | CementMfr | Dyckerhoff
Information | Additives | 0.5%Sulfacel-2p+0.5%D-19
Information | Density | 1900
Information | BHCT | 65
Information | BHST | 75
Information | FluidLoss
Information | JobType | Research
Calculated Value | Thickening_Time | 15:41:00
Calculated Value | Setting Time | 15:43:00
Initial Temperature (C) | 23 C
Final Temperature (C) | 67 C
Initial Pressure (MPa) | 1 MPa
Final Pressure (MPa) | 25 MPa
Initial Consistency (Bc) | 16 Bc
Final Consistency (Bc) | 106 Bc
--Data--
Time (HH:MM:SS) | Temperature (C) | Pressure (MPa) | Consistency (Bc)
0:00:00 | 23 | 1 | 16
0:01:00 | 23 | 2 | 17
0:02:00 | 23 | 3 | 19
0:03:00 | 23 | 4 | 18
0:04:00 | 24 | 5 | 19
0:05:00 | 25 | 6 | 24
0:06:00 | 26 | 7 | 18
0:07:00 | 28 | 7 | 19
0:08:00 | 30 | 8 | 18
0:09:00 | 31 | 9 | 22
0:10:00 | 33 | 10 | 21
0:11:00 | 35 | 11 | 19
0:12:00 | 37 | 11 | 20
0:13:00 | 39 | 12 | 19
0:14:00 | 40 | 13 | 18
0:15:00 | 42 | 14 | 18
0:16:00 | 44 | 15 | 18
0:17:00 | 45 | 15 | 16
0:18:00 | 47 | 16 | 17
0:19:00 | 48 | 16 | 17
0:20:00 | 50 | 18 | 17
0:21:00 | 51 | 18 | 16
0:22:00 | 53 | 19 | 15
0:23:00 | 54 | 20 | 15
0:24:00 | 55 | 21 | 14
0:25:00 | 57 | 21 | 14
0:26:00 | 58 | 22 | 14
0:27:00 | 59 | 23 | 14
0:28:00 | 61 | 23 | 13
0:29:00 | 62 | 24 | 13
0:30:00 | 64 | 25 | 8
0:31:00 | 64 | 24 | 8
0:32:00 | 64 | 25 | 8
0:33:00 | 65 | 25 | 8
0:34:00 | 65 | 24 | 8
0:35:00 | 65 | 25 | 8
0:36:00 | 65 | 25 | 8
0:37:00 | 65 | 25 | 9
0:38:00 | 65 | 25 | 10
0:39:00 | 66 | 25 | 10
0:40:00 | 66 | 25 | 8
0:41:00 | 70 | 24 | 9
0:42:00 | 73 | 25 | 11
0:43:00 | 73 | 25 | 10
0:44:00 | 73 | 25 | 11
0:45:00 | 72 | 25 | 13
0:46:00 | 71 | 25 | 13
0:47:00 | 71 | 24 | 13
0:48:00 | 71 | 25 | 15
0:49:00 | 71 | 24 | 15
0:50:00 | 71 | 25 | 15
0:51:00 | 71 | 25 | 15
0:52:00 | 71 | 24 | 15
0:53:00 | 71 | 25 | 15
0:54:00 | 70 | 25 | 14
0:55:00 | 70 | 25 | 11
0:56:00 | 68 | 24 | 12
0:57:00 | 66 | 25 | 12
0:58:00 | 65 | 25 | 11
0:59:00 | 64 | 25 | 11
1:00:00 | 63 | 25 | 11
1:01:00 | 63 | 25 | 11
1:02:00 | 62 | 25 | 11
1:03:00 | 62 | 25 | 11
1:04:00 | 62 | 26 | 12
1:05:00 | 62 | 25 | 12
1:06:00 | 62 | 25 | 14
1:07:00 | 62 | 25 | 15
1:08:00 | 62 | 25 | 16
1:09:00 | 63 | 25 | 16
1:10:00 | 63 | 25 | 12
1:11:00 | 64 | 25 | 13
1:12:00 | 65 | 25 | 11
1:13:00 | 66 | 25 | 12
1:14:00 | 67 | 25 | 12
1:15:00 | 67 | 25 | 11
1:16:00 | 67 | 25 | 11
1:17:00 | 67 | 25 | 11
1:18:00 | 67 | 25 | 11
1:19:00 | 67 | 25 | 12
1:20:00 | 67 | 25 | 11
1:21:00 | 67 | 25 | 11
1:22:00 | 67 | 25 | 12
1:23:00 | 67 | 25 | 12
1:24:00 | 67 | 25 | 12
1:25:00 | 67 | 25 | 13
1:26:00 | 66 | 25 | 12
1:27:00 | 65 | 24 | 12
1:28:00 | 64 | 25 | 12
1:29:00 | 64 | 25 | 12
1:30:00 | 63 | 25 | 12
1:31:00 | 63 | 25 | 12
1:32:00 | 63 | 25 | 12
1:33:00 | 63 | 25 | 12
1:34:00 | 63 | 25 | 15
1:35:00 | 63 | 25 | 15
1:36:00 | 63 | 26 | 15
1:37:00 | 63 | 25 | 14
1:38:00 | 63 | 25 | 16
1:39:00 | 63 | 25 | 15
1:40:00 | 63 | 25 | 12
1:41:00 | 64 | 25 | 15
1:42:00 | 65 | 25 | 13
1:43:00 | 66 | 25 | 12
1:44:00 | 67 | 25 | 12
1:45:00 | 67 | 25 | 14
1:46:00 | 67 | 25 | 14
1:47:00 | 67 | 25 | 14
1:48:00 | 67 | 25 | 13
1:49:00 | 67 | 25 | 13
1:50:00 | 67 | 25 | 13
1:51:00 | 67 | 25 | 13
1:52:00 | 67 | 25 | 13
1:53:00 | 67 | 25 | 13
1:54:00 | 67 | 25 | 13
1:55:00 | 67 | 25 | 14
1:56:00 | 66 | 25 | 14
1:57:00 | 65 | 25 | 12
1:58:00 | 65 | 25 | 12
1:59:00 | 64 | 25 | 14
2:00:00 | 64 | 25 | 14
2:01:00 | 63 | 25 | 12
2:02:00 | 63 | 26 | 12
2:03:00 | 63 | 25 | 12
2:04:00 | 63 | 25 | 13
2:05:00 | 63 | 26 | 14
2:06:00 | 63 | 25 | 17
2:07:00 | 63 | 25 | 17
2:08:00 | 63 | 25 | 17
2:09:00 | 63 | 25 | 17
2:10:00 | 63 | 25 | 13
2:11:00 | 64 | 25 | 13
2:12:00 | 65 | 24 | 14
2:13:00 | 66 | 25 | 15
2:14:00 | 67 | 25 | 12
2:15:00 | 67 | 25 | 12
2:16:00 | 67 | 25 | 11
2:17:00 | 67 | 25 | 11
2:18:00 | 67 | 25 | 11
2:19:00 | 67 | 24 | 11
2:20:00 | 67 | 24 | 11
2:21:00 | 67 | 25 | 11
2:22:00 | 67 | 25 | 11
2:23:00 | 67 | 25 | 11
2:24:00 | 67 | 25 | 12
2:25:00 | 67 | 25 | 11
2:26:00 | 66 | 25 | 11
2:27:00 | 65 | 24 | 11
2:28:00 | 65 | 25 | 11
2:29:00 | 64 | 25 | 10
2:30:00 | 63 | 25 | 10
2:31:00 | 63 | 25 | 10
2:32:00 | 63 | 25 | 10
2:33:00 | 63 | 25 | 10
2:34:00 | 63 | 25 | 10
2:35:00 | 63 | 25 | 11
2:36:00 | 63 | 24 | 11
2:37:00 | 63 | 25 | 11
2:38:00 | 63 | 25 | 11
2:39:00 | 63 | 25 | 11
2:40:00 | 63 | 25 | 13
2:41:00 | 64 | 25 | 12
2:42:00 | 65 | 25 | 14
2:43:00 | 66 | 25 | 13
2:44:00 | 66 | 25 | 13
2:45:00 | 67 | 25 | 12
2:46:00 | 67 | 25 | 12
2:47:00 | 67 | 25 | 12
2:48:00 | 67 | 25 | 12
2:49:00 | 67 | 25 | 12
2:50:00 | 67 | 25 | 12
2:51:00 | 67 | 25 | 12
2:52:00 | 67 | 25 | 12
2:53:00 | 66 | 25 | 12
2:54:00 | 66 | 25 | 12
2:55:00 | 66 | 25 | 11
2:56:00 | 66 | 25 | 12
2:57:00 | 65 | 25 | 11
2:58:00 | 65 | 24 | 12
2:59:00 | 64 | 25 | 12
3:00:00 | 63 | 25 | 13
3:01:00 | 63 | 25 | 13
3:02:00 | 63 | 25 | 13
3:03:00 | 63 | 25 | 14
3:04:00 | 63 | 25 | 13
3:05:00 | 63 | 25 | 14
3:06:00 | 63 | 25 | 14
3:07:00 | 63 | 25 | 14
3:08:00 | 63 | 25 | 14
3:09:00 | 63 | 25 | 14
3:10:00 | 63 | 25 | 12
3:11:00 | 64 | 25 | 13
3:12:00 | 65 | 25 | 14
3:13:00 | 65 | 25 | 12
3:14:00 | 66 | 25 | 12
3:15:00 | 66 | 25 | 12
3:16:00 | 66 | 25 | 12
3:17:00 | 66 | 25 | 12
3:18:00 | 66 | 25 | 12
3:19:00 | 66 | 25 | 12
3:20:00 | 66 | 25 | 12
3:21:00 | 66 | 25 | 12
3:22:00 | 66 | 25 | 12
3:23:00 | 66 | 25 | 12
3:24:00 | 66 | 25 | 12
3:25:00 | 66 | 25 | 12
3:26:00 | 66 | 25 | 11
3:27:00 | 65 | 25 | 12
3:28:00 | 65 | 25 | 11
3:29:00 | 64 | 25 | 11
3:30:00 | 64 | 25 | 12
3:31:00 | 63 | 25 | 12
3:32:00 | 63 | 25 | 12
3:33:00 | 63 | 25 | 11
3:34:00 | 63 | 25 | 11
3:35:00 | 63 | 25 | 11
3:36:00 | 63 | 25 | 11
3:37:00 | 63 | 25 | 11
3:38:00 | 63 | 25 | 11
3:39:00 | 63 | 25 | 11
3:40:00 | 63 | 25 | 12
3:41:00 | 63 | 25 | 12
3:42:00 | 64 | 25 | 12
3:43:00 | 65 | 25 | 12
3:44:00 | 66 | 24 | 12
3:45:00 | 66 | 25 | 12
3:46:00 | 66 | 25 | 12
3:47:00 | 66 | 25 | 13
3:48:00 | 66 | 25 | 13
3:49:00 | 66 | 25 | 13
3:50:00 | 66 | 25 | 13
3:51:00 | 66 | 25 | 12
3:52:00 | 67 | 25 | 12
3:53:00 | 66 | 25 | 12
3:54:00 | 66 | 25 | 12
3:55:00 | 66 | 25 | 12
3:56:00 | 66 | 25 | 11
3:57:00 | 66 | 25 | 12
3:58:00 | 65 | 24 | 12
3:59:00 | 64 | 25 | 11
4:00:00 | 64 | 25 | 12
4:01:00 | 63 | 25 | 11
4:02:00 | 63 | 25 | 11
4:03:00 | 63 | 25 | 12
4:04:00 | 63 | 25 | 12
4:05:00 | 63 | 25 | 11
4:06:00 | 63 | 25 | 11
4:07:00 | 63 | 25 | 11
4:08:00 | 63 | 25 | 11
4:09:00 | 63 | 25 | 12
4:10:00 | 63 | 25 | 11
4:11:00 | 63 | 25 | 12
4:12:00 | 64 | 25 | 12
4:13:00 | 65 | 25 | 11
4:14:00 | 65 | 25 | 12
4:15:00 | 66 | 24 | 12
4:16:00 | 66 | 25 | 11
4:17:00 | 66 | 25 | 11
4:18:00 | 66 | 25 | 11
4:19:00 | 66 | 25 | 11
4:20:00 | 66 | 25 | 11
4:21:00 | 66 | 25 | 11
4:22:00 | 66 | 25 | 11
4:23:00 | 66 | 25 | 11
4:24:00 | 66 | 25 | 11
4:25:00 | 66 | 25 | 11
4:26:00 | 66 | 25 | 11
4:27:00 | 66 | 25 | 11
4:28:00 | 65 | 25 | 11
4:29:00 | 64 | 25 | 11
4:30:00 | 64 | 25 | 11
4:31:00 | 64 | 25 | 11
4:32:00 | 63 | 26 | 11
4:33:00 | 63 | 25 | 11
4:34:00 | 63 | 25 | 11
4:35:00 | 63 | 25 | 11
4:36:00 | 63 | 25 | 10
4:37:00 | 63 | 25 | 10
4:38:00 | 63 | 25 | 10
4:39:00 | 63 | 25 | 10
4:40:00 | 63 | 25 | 11
4:41:00 | 64 | 25 | 11
4:42:00 | 64 | 24 | 11
4:43:00 | 65 | 25 | 12
4:44:00 | 66 | 24 | 11
4:45:00 | 66 | 25 | 11
4:46:00 | 66 | 25 | 11
4:47:00 | 66 | 24 | 11
4:48:00 | 67 | 24 | 11
4:49:00 | 67 | 25 | 11
4:50:00 | 67 | 25 | 11
4:51:00 | 67 | 25 | 11
4:52:00 | 67 | 25 | 11
4:53:00 | 67 | 25 | 11
4:54:00 | 67 | 25 | 12
4:55:00 | 67 | 25 | 11
4:56:00 | 66 | 24 | 11
4:57:00 | 66 | 24 | 11
4:58:00 | 65 | 24 | 11
4:59:00 | 65 | 25 | 11
5:00:00 | 64 | 25 | 11
5:01:00 | 64 | 25 | 11
5:02:00 | 63 | 25 | 11
5:03:00 | 63 | 25 | 11
5:04:00 | 63 | 25 | 10
5:05:00 | 63 | 25 | 10
5:06:00 | 63 | 25 | 11
5:07:00 | 63 | 25 | 11
5:08:00 | 63 | 24 | 11
5:09:00 | 63 | 25 | 11
5:10:00 | 63 | 25 | 11
5:11:00 | 64 | 25 | 11
5:12:00 | 64 | 25 | 11
5:13:00 | 65 | 25 | 11
5:14:00 | 66 | 25 | 11
5:15:00 | 66 | 25 | 11
5:16:00 | 67 | 25 | 11
5:17:00 | 67 | 24 | 11
5:18:00 | 67 | 25 | 11
5:19:00 | 67 | 25 | 11
5:20:00 | 67 | 25 | 11
5:21:00 | 67 | 25 | 11
5:22:00 | 67 | 25 | 11
5:23:00 | 67 | 24 | 11
5:24:00 | 67 | 25 | 11
5:25:00 | 67 | 25 | 11
5:26:00 | 67 | 25 | 11
5:27:00 | 66 | 25 | 11
5:28:00 | 65 | 25 | 11
5:29:00 | 65 | 25 | 11
5:30:00 | 64 | 25 | 11
5:31:00 | 64 | 25 | 11
5:32:00 | 64 | 25 | 11
5:33:00 | 64 | 25 | 11
5:34:00 | 63 | 25 | 11
5:35:00 | 63 | 25 | 11
5:36:00 | 63 | 25 | 11
5:37:00 | 63 | 25 | 11
5:38:00 | 63 | 25 | 11
5:39:00 | 63 | 25 | 11
5:40:00 | 63 | 25 | 11
5:41:00 | 64 | 25 | 11
5:42:00 | 64 | 25 | 11
5:43:00 | 65 | 25 | 11
5:44:00 | 66 | 25 | 12
5:45:00 | 66 | 25 | 13
5:46:00 | 66 | 25 | 13
5:47:00 | 67 | 25 | 13
5:48:00 | 67 | 25 | 12
5:49:00 | 67 | 25 | 12
5:50:00 | 67 | 25 | 12
5:51:00 | 67 | 25 | 11
5:52:00 | 67 | 25 | 11
5:53:00 | 67 | 25 | 11
5:54:00 | 67 | 25 | 11
5:55:00 | 67 | 25 | 11
5:56:00 | 66 | 25 | 11
5:57:00 | 66 | 24 | 11
5:58:00 | 65 | 25 | 11
5:59:00 | 65 | 25 | 11
6:00:00 | 64 | 25 | 11
6:01:00 | 64 | 25 | 11
6:02:00 | 64 | 26 | 14
6:03:00 | 63 | 25 | 13
6:04:00 | 63 | 25 | 13
6:05:00 | 63 | 25 | 14
6:06:00 | 63 | 25 | 14
6:07:00 | 63 | 26 | 13
6:08:00 | 63 | 25 | 14
6:09:00 | 63 | 25 | 14
6:10:00 | 63 | 25 | 14
6:11:00 | 64 | 25 | 14
6:12:00 | 64 | 25 | 14
6:13:00 | 65 | 25 | 12
6:14:00 | 66 | 25 | 12
6:15:00 | 66 | 25 | 12
6:16:00 | 67 | 25 | 12
6:17:00 | 67 | 24 | 11
6:18:00 | 67 | 24 | 11
6:19:00 | 67 | 25 | 11
6:20:00 | 67 | 25 | 11
6:21:00 | 67 | 25 | 11
6:22:00 | 67 | 25 | 11
6:23:00 | 67 | 25 | 11
6:24:00 | 67 | 25 | 11
6:25:00 | 67 | 25 | 12
6:26:00 | 67 | 25 | 10
6:27:00 | 66 | 25 | 10
6:28:00 | 66 | 25 | 10
6:29:00 | 65 | 25 | 10
6:30:00 | 64 | 25 | 10
6:31:00 | 64 | 25 | 10
6:32:00 | 64 | 26 | 10
6:33:00 | 64 | 25 | 10
6:34:00 | 64 | 25 | 10
6:35:00 | 63 | 25 | 10
6:36:00 | 63 | 25 | 10
6:37:00 | 63 | 25 | 10
6:38:00 | 63 | 25 | 10
6:39:00 | 63 | 25 | 10
6:40:00 | 63 | 25 | 10
6:41:00 | 64 | 25 | 10
6:42:00 | 64 | 25 | 10
6:43:00 | 65 | 24 | 10
6:44:00 | 66 | 24 | 10
6:45:00 | 66 | 25 | 11
6:46:00 | 66 | 25 | 11
6:47:00 | 67 | 25 | 11
6:48:00 | 67 | 25 | 11
6:49:00 | 67 | 24 | 12
6:50:00 | 67 | 25 | 12
6:51:00 | 67 | 25 | 12
6:52:00 | 67 | 25 | 12
6:53:00 | 67 | 25 | 12
6:54:00 | 67 | 25 | 12
6:55:00 | 67 | 25 | 12
6:56:00 | 66 | 24 | 11
6:57:00 | 66 | 25 | 12
6:58:00 | 65 | 25 | 12
6:59:00 | 65 | 25 | 12
7:00:00 | 64 | 25 | 17
7:01:00 | 64 | 25 | 16
7:02:00 | 64 | 25 | 19
7:03:00 | 63 | 25 | 18
7:04:00 | 63 | 25 | 18
7:05:00 | 63 | 25 | 17
7:06:00 | 63 | 25 | 17
7:07:00 | 63 | 25 | 17
7:08:00 | 63 | 26 | 16
7:09:00 | 63 | 25 | 16
7:10:00 | 63 | 25 | 12
7:11:00 | 64 | 25 | 12
7:12:00 | 64 | 25 | 11
7:13:00 | 65 | 25 | 11
7:14:00 | 66 | 25 | 10
7:15:00 | 66 | 25 | 9
7:16:00 | 67 | 25 | 9
7:17:00 | 67 | 25 | 9
7:18:00 | 67 | 25 | 9
7:19:00 | 67 | 25 | 9
7:20:00 | 67 | 25 | 9
7:21:00 | 67 | 25 | 9
7:22:00 | 67 | 25 | 9
7:23:00 | 67 | 25 | 9
7:24:00 | 67 | 25 | 9
7:25:00 | 67 | 25 | 9
7:26:00 | 67 | 24 | 9
7:27:00 | 66 | 25 | 9
7:28:00 | 65 | 25 | 10
7:29:00 | 65 | 25 | 9
7:30:00 | 64 | 25 | 10
7:31:00 | 64 | 25 | 10
7:32:00 | 64 | 25 | 11
7:33:00 | 64 | 26 | 11
7:34:00 | 63 | 25 | 11
7:35:00 | 63 | 25 | 11
7:36:00 | 63 | 25 | 11
7:37:00 | 63 | 25 | 11
7:38:00 | 63 | 25 | 11
7:39:00 | 63 | 25 | 11
7:40:00 | 64 | 25 | 11
7:41:00 | 64 | 25 | 11
7:42:00 | 64 | 25 | 11
7:43:00 | 65 | 25 | 10
7:44:00 | 66 | 25 | 11
7:45:00 | 66 | 25 | 11
7:46:00 | 67 | 25 | 14
7:47:00 | 67 | 25 | 16
7:48:00 | 67 | 25 | 11
7:49:00 | 67 | 25 | 11
7:50:00 | 67 | 25 | 11
7:51:00 | 67 | 25 | 11
7:52:00 | 67 | 24 | 11
7:53:00 | 67 | 25 | 11
7:54:00 | 67 | 25 | 11
7:55:00 | 67 | 25 | 11
7:56:00 | 67 | 24 | 11
7:57:00 | 66 | 25 | 10
7:58:00 | 66 | 25 | 10
7:59:00 | 65 | 25 | 10
8:00:00 | 64 | 25 | 10
8:01:00 | 64 | 25 | 10
8:02:00 | 64 | 25 | 9
8:03:00 | 64 | 25 | 9
8:04:00 | 63 | 25 | 9
8:05:00 | 63 | 25 | 9
8:06:00 | 63 | 25 | 9
8:07:00 | 63 | 25 | 9
8:08:00 | 63 | 25 | 9
8:09:00 | 63 | 25 | 9
8:10:00 | 63 | 25 | 9
8:11:00 | 64 | 25 | 10
8:12:00 | 64 | 25 | 10
8:13:00 | 65 | 25 | 10
8:14:00 | 66 | 24 | 10
8:15:00 | 67 | 25 | 10
8:16:00 | 67 | 25 | 10
8:17:00 | 67 | 25 | 11
8:18:00 | 67 | 25 | 10
8:19:00 | 67 | 24 | 10
8:20:00 | 67 | 25 | 10
8:21:00 | 67 | 25 | 10
8:22:00 | 67 | 25 | 10
8:23:00 | 67 | 25 | 9
8:24:00 | 67 | 25 | 9
8:25:00 | 67 | 25 | 9
8:26:00 | 67 | 25 | 9
8:27:00 | 66 | 24 | 9
8:28:00 | 66 | 25 | 9
8:29:00 | 65 | 25 | 9
8:30:00 | 64 | 25 | 9
8:31:00 | 64 | 25 | 9
8:32:00 | 64 | 25 | 9
8:33:00 | 64 | 25 | 10
8:34:00 | 64 | 25 | 10
8:35:00 | 63 | 26 | 10
8:36:00 | 63 | 25 | 10
8:37:00 | 63 | 25 | 10
8:38:00 | 63 | 25 | 10
8:39:00 | 63 | 25 | 10
8:40:00 | 63 | 25 | 9
8:41:00 | 64 | 25 | 9
8:42:00 | 64 | 25 | 9
8:43:00 | 65 | 25 | 9
8:44:00 | 66 | 25 | 9
8:45:00 | 66 | 25 | 9
8:46:00 | 67 | 24 | 9
8:47:00 | 67 | 25 | 9
8:48:00 | 67 | 25 | 10
8:49:00 | 67 | 25 | 10
8:50:00 | 67 | 25 | 10
8:51:00 | 67 | 25 | 11
8:52:00 | 67 | 25 | 11
8:53:00 | 67 | 25 | 10
8:54:00 | 67 | 24 | 10
8:55:00 | 67 | 25 | 9
8:56:00 | 67 | 25 | 10
8:57:00 | 66 | 25 | 10
8:58:00 | 66 | 24 | 10
8:59:00 | 65 | 25 | 10
9:00:00 | 64 | 25 | 10
9:01:00 | 64 | 25 | 10
9:02:00 | 64 | 25 | 9
9:03:00 | 64 | 25 | 9
9:04:00 | 63 | 25 | 9
9:05:00 | 63 | 25 | 9
9:06:00 | 63 | 25 | 8
9:07:00 | 63 | 25 | 8
9:08:00 | 63 | 25 | 9
9:09:00 | 63 | 25 | 8
9:10:00 | 63 | 25 | 9
9:11:00 | 64 | 25 | 9
9:12:00 | 64 | 25 | 9
9:13:00 | 65 | 25 | 9
9:14:00 | 66 | 25 | 9
9:15:00 | 66 | 25 | 9
9:16:00 | 67 | 25 | 11
9:17:00 | 67 | 25 | 14
9:18:00 | 67 | 25 | 10
9:19:00 | 67 | 25 | 10
9:20:00 | 67 | 24 | 10
9:21:00 | 67 | 25 | 10
9:22:00 | 67 | 25 | 10
9:23:00 | 67 | 25 | 10
9:24:00 | 67 | 25 | 10
9:25:00 | 67 | 25 | 10
9:26:00 | 67 | 25 | 11
9:27:00 | 66 | 24 | 10
9:28:00 | 66 | 24 | 10
9:29:00 | 65 | 25 | 10
9:30:00 | 65 | 25 | 10
9:31:00 | 64 | 25 | 10
9:32:00 | 64 | 25 | 10
9:33:00 | 64 | 25 | 10
9:34:00 | 64 | 25 | 10
9:35:00 | 63 | 25 | 10
9:36:00 | 63 | 25 | 10
9:37:00 | 63 | 25 | 10
9:38:00 | 63 | 25 | 9
9:39:00 | 63 | 25 | 9
9:40:00 | 63 | 25 | 10
9:41:00 | 64 | 25 | 10
9:42:00 | 64 | 25 | 10
9:43:00 | 65 | 25 | 10
9:44:00 | 66 | 25 | 10
9:45:00 | 66 | 25 | 10
9:46:00 | 67 | 25 | 10
9:47:00 | 67 | 25 | 9
9:48:00 | 67 | 25 | 10
9:49:00 | 67 | 25 | 10
9:50:00 | 67 | 25 | 10
9:51:00 | 67 | 25 | 9
9:52:00 | 67 | 25 | 9
9:53:00 | 67 | 24 | 9
9:54:00 | 67 | 25 | 9
9:55:00 | 67 | 25 | 10
9:56:00 | 67 | 25 | 10
9:57:00 | 66 | 24 | 10
9:58:00 | 66 | 25 | 10
9:59:00 | 65 | 25 | 11
10:00:00 | 65 | 25 | 11
10:01:00 | 64 | 25 | 11
10:02:00 | 64 | 25 | 11
10:03:00 | 64 | 25 | 10
10:04:00 | 64 | 25 | 10
10:05:00 | 63 | 25 | 10
10:06:00 | 63 | 25 | 10
10:07:00 | 63 | 25 | 10
10:08:00 | 63 | 25 | 10
10:09:00 | 63 | 25 | 10
10:10:00 | 63 | 25 | 10
10:11:00 | 64 | 25 | 10
10:12:00 | 64 | 25 | 10
10:13:00 | 65 | 25 | 10
10:14:00 | 65 | 25 | 10
10:15:00 | 66 | 25 | 10
10:16:00 | 67 | 25 | 10
10:17:00 | 67 | 25 | 10
10:18:00 | 67 | 25 | 11
10:19:00 | 67 | 25 | 10
10:20:00 | 67 | 25 | 10
10:21:00 | 67 | 25 | 10
10:22:00 | 67 | 25 | 10
10:23:00 | 67 | 25 | 10
10:24:00 | 67 | 25 | 9
10:25:00 | 67 | 25 | 9
10:26:00 | 67 | 25 | 9
10:27:00 | 66 | 25 | 10
10:28:00 | 66 | 25 | 10
10:29:00 | 65 | 25 | 10
10:30:00 | 65 | 25 | 10
10:31:00 | 64 | 25 | 10
10:32:00 | 64 | 25 | 10
10:33:00 | 64 | 25 | 10
10:34:00 | 64 | 25 | 9
10:35:00 | 64 | 25 | 9
10:36:00 | 64 | 25 | 9
10:37:00 | 63 | 25 | 9
10:38:00 | 63 | 25 | 9
10:39:00 | 63 | 25 | 9
10:40:00 | 63 | 25 | 9
10:41:00 | 64 | 25 | 9
10:42:00 | 64 | 25 | 9
10:43:00 | 65 | 25 | 9
10:44:00 | 65 | 25 | 9
10:45:00 | 66 | 25 | 9
10:46:00 | 66 | 25 | 9
10:47:00 | 66 | 25 | 9
10:48:00 | 67 | 25 | 9
10:49:00 | 67 | 25 | 10
10:50:00 | 67 | 25 | 10
10:51:00 | 67 | 25 | 10
10:52:00 | 67 | 25 | 10
10:53:00 | 67 | 25 | 10
10:54:00 | 67 | 25 | 10
10:55:00 | 67 | 25 | 11
10:56:00 | 67 | 25 | 11
10:57:00 | 66 | 25 | 10
10:58:00 | 66 | 25 | 10
10:59:00 | 65 | 25 | 10
11:00:00 | 65 | 25 | 10
11:01:00 | 64 | 25 | 10
11:02:00 | 64 | 25 | 10
11:03:00 | 64 | 25 | 9
11:04:00 | 64 | 25 | 9
11:05:00 | 64 | 25 | 9
11:06:00 | 63 | 25 | 9
11:07:00 | 63 | 25 | 9
11:08:00 | 63 | 25 | 9
11:09:00 | 63 | 25 | 9
11:10:00 | 63 | 25 | 9
11:11:00 | 64 | 25 | 9
11:12:00 | 64 | 25 | 9
11:13:00 | 65 | 25 | 9
11:14:00 | 65 | 24 | 9
11:15:00 | 66 | 25 | 9
11:16:00 | 66 | 25 | 9
11:17:00 | 67 | 25 | 11
11:18:00 | 67 | 25 | 11
11:19:00 | 67 | 25 | 11
11:20:00 | 67 | 25 | 11
11:21:00 | 67 | 25 | 11
11:22:00 | 67 | 25 | 11
11:23:00 | 67 | 25 | 11
11:24:00 | 67 | 25 | 11
11:25:00 | 67 | 24 | 11
11:26:00 | 67 | 25 | 11
11:27:00 | 66 | 25 | 11
11:28:00 | 66 | 24 | 11
11:29:00 | 65 | 25 | 11
11:30:00 | 65 | 25 | 11
11:31:00 | 64 | 25 | 11
11:32:00 | 64 | 25 | 11
11:33:00 | 64 | 25 | 11
11:34:00 | 64 | 25 | 13
11:35:00 | 64 | 25 | 13
11:36:00 | 64 | 25 | 13
11:37:00 | 63 | 25 | 13
11:38:00 | 63 | 25 | 14
11:39:00 | 63 | 25 | 13
11:40:00 | 63 | 25 | 12
11:41:00 | 64 | 25 | 11
11:42:00 | 64 | 25 | 11
11:43:00 | 64 | 25 | 11
11:44:00 | 65 | 25 | 11
11:45:00 | 66 | 24 | 11
11:46:00 | 66 | 25 | 11
11:47:00 | 66 | 25 | 11
11:48:00 | 66 | 25 | 10
11:49:00 | 66 | 25 | 10
11:50:00 | 67 | 25 | 10
11:51:00 | 67 | 25 | 10
11:52:00 | 67 | 25 | 10
11:53:00 | 67 | 25 | 10
11:54:00 | 67 | 25 | 10
11:55:00 | 67 | 25 | 9
11:56:00 | 67 | 25 | 10
11:57:00 | 66 | 25 | 10
11:58:00 | 66 | 25 | 10
11:59:00 | 65 | 25 | 10
12:00:00 | 65 | 25 | 9
12:01:00 | 64 | 25 | 9
12:02:00 | 64 | 25 | 10
12:03:00 | 64 | 25 | 9
12:04:00 | 64 | 25 | 9
12:05:00 | 64 | 25 | 9
12:06:00 | 63 | 26 | 9
12:07:00 | 63 | 25 | 9
12:08:00 | 63 | 25 | 9
12:09:00 | 63 | 25 | 9
12:10:00 | 63 | 25 | 9
12:11:00 | 64 | 25 | 9
12:12:00 | 64 | 25 | 9
12:13:00 | 65 | 25 | 9
12:14:00 | 65 | 25 | 9
12:15:00 | 66 | 24 | 9
12:16:00 | 66 | 25 | 9
12:17:00 | 66 | 25 | 9
12:18:00 | 66 | 25 | 9
12:19:00 | 67 | 25 | 9
12:20:00 | 67 | 25 | 9
12:21:00 | 67 | 25 | 9
12:22:00 | 67 | 25 | 9
12:23:00 | 67 | 25 | 9
12:24:00 | 67 | 25 | 9
12:25:00 | 67 | 25 | 9
12:26:00 | 67 | 25 | 9
12:27:00 | 66 | 25 | 9
12:28:00 | 66 | 24 | 9
12:29:00 | 65 | 25 | 9
12:30:00 | 65 | 25 | 9
12:31:00 | 64 | 25 | 9
12:32:00 | 64 | 25 | 9
12:33:00 | 64 | 25 | 9
12:34:00 | 64 | 25 | 9
12:35:00 | 64 | 25 | 9
12:36:00 | 64 | 25 | 9
12:37:00 | 64 | 25 | 9
12:38:00 | 64 | 25 | 10
12:39:00 | 63 | 25 | 9
12:40:00 | 64 | 26 | 10
12:41:00 | 64 | 25 | 10
12:42:00 | 64 | 25 | 10
12:43:00 | 64 | 25 | 10
12:44:00 | 65 | 25 | 10
12:45:00 | 65 | 25 | 10
12:46:00 | 66 | 25 | 10
12:47:00 | 66 | 25 | 10
12:48:00 | 66 | 25 | 10
12:49:00 | 66 | 25 | 10
12:50:00 | 66 | 25 | 10
12:51:00 | 66 | 25 | 9
12:52:00 | 66 | 25 | 9
12:53:00 | 66 | 25 | 9
12:54:00 | 67 | 25 | 9
12:55:00 | 67 | 24 | 9
12:56:00 | 67 | 25 | 9
12:57:00 | 66 | 25 | 9
12:58:00 | 66 | 25 | 9
12:59:00 | 65 | 25 | 9
13:00:00 | 65 | 25 | 9
13:01:00 | 64 | 25 | 9
13:02:00 | 64 | 25 | 9
13:03:00 | 64 | 25 | 8
13:04:00 | 64 | 25 | 8
13:05:00 | 64 | 25 | 8
13:06:00 | 64 | 25 | 9
13:07:00 | 64 | 25 | 9
13:08:00 | 63 | 25 | 9
13:09:00 | 63 | 25 | 9
13:10:00 | 63 | 25 | 9
13:11:00 | 64 | 25 | 9
13:12:00 | 64 | 25 | 9
13:13:00 | 64 | 25 | 9
13:14:00 | 65 | 25 | 9
13:15:00 | 65 | 25 | 9
13:16:00 | 66 | 25 | 9
13:17:00 | 66 | 25 | 9
13:18:00 | 66 | 25 | 9
13:19:00 | 66 | 25 | 9
13:20:00 | 66 | 25 | 9
13:21:00 | 66 | 25 | 9
13:22:00 | 66 | 25 | 9
13:23:00 | 67 | 25 | 9
13:24:00 | 67 | 25 | 9
13:25:00 | 67 | 25 | 12
13:26:00 | 67 | 25 | 12
13:27:00 | 66 | 24 | 12
13:28:00 | 66 | 25 | 12
13:29:00 | 65 | 25 | 12
13:30:00 | 65 | 25 | 11
13:31:00 | 64 | 25 | 11
13:32:00 | 64 | 25 | 11
13:33:00 | 64 | 25 | 11
13:34:00 | 64 | 25 | 11
13:35:00 | 64 | 25 | 11
13:36:00 | 64 | 25 | 11
13:37:00 | 63 | 25 | 11
13:38:00 | 63 | 25 | 11
13:39:00 | 63 | 25 | 11
13:40:00 | 63 | 25 | 17
13:41:00 | 64 | 26 | 15
13:42:00 | 64 | 25 | 15
13:43:00 | 64 | 25 | 15
13:44:00 | 65 | 25 | 14
13:45:00 | 65 | 25 | 12
13:46:00 | 66 | 25 | 12
13:47:00 | 66 | 25 | 12
13:48:00 | 66 | 25 | 12
13:49:00 | 66 | 24 | 12
13:50:00 | 66 | 25 | 12
13:51:00 | 66 | 25 | 12
13:52:00 | 67 | 25 | 12
13:53:00 | 67 | 25 | 12
13:54:00 | 67 | 25 | 12
13:55:00 | 67 | 25 | 22
13:56:00 | 67 | 25 | 19
13:57:00 | 66 | 25 | 18
13:58:00 | 66 | 25 | 18
13:59:00 | 65 | 25 | 17
14:00:00 | 65 | 25 | 11
14:01:00 | 64 | 25 | 11
14:02:00 | 64 | 25 | 11
14:03:00 | 64 | 25 | 11
14:04:00 | 64 | 25 | 11
14:05:00 | 64 | 26 | 11
14:06:00 | 64 | 25 | 11
14:07:00 | 64 | 25 | 11
14:08:00 | 63 | 25 | 11
14:09:00 | 63 | 25 | 11
14:10:00 | 63 | 25 | 20
14:11:00 | 64 | 25 | 17
14:12:00 | 64 | 25 | 16
14:13:00 | 64 | 25 | 16
14:14:00 | 65 | 25 | 15
14:15:00 | 65 | 25 | 14
14:16:00 | 66 | 25 | 14
14:17:00 | 66 | 25 | 14
14:18:00 | 66 | 24 | 14
14:19:00 | 66 | 25 | 14
14:20:00 | 66 | 24 | 14
14:21:00 | 66 | 25 | 14
14:22:00 | 66 | 25 | 14
14:23:00 | 66 | 25 | 14
14:24:00 | 66 | 25 | 14
14:25:00 | 67 | 25 | 24
14:26:00 | 66 | 25 | 24
14:27:00 | 66 | 24 | 24
14:28:00 | 66 | 25 | 21
14:29:00 | 65 | 25 | 20
14:30:00 | 65 | 25 | 9
14:31:00 | 65 | 25 | 9
14:32:00 | 64 | 25 | 9
14:33:00 | 64 | 25 | 9
14:34:00 | 64 | 25 | 9
14:35:00 | 64 | 25 | 9
14:36:00 | 64 | 25 | 10
14:37:00 | 64 | 25 | 10
14:38:00 | 64 | 25 | 10
14:39:00 | 64 | 25 | 10
14:40:00 | 64 | 25 | 24
14:41:00 | 64 | 25 | 23
14:42:00 | 64 | 25 | 23
14:43:00 | 64 | 25 | 23
14:44:00 | 65 | 25 | 23
14:45:00 | 65 | 25 | 13
14:46:00 | 65 | 25 | 13
14:47:00 | 66 | 25 | 13
14:48:00 | 66 | 25 | 13
14:49:00 | 66 | 25 | 13
14:50:00 | 66 | 25 | 13
14:51:00 | 66 | 25 | 14
14:52:00 | 66 | 25 | 13
14:53:00 | 66 | 24 | 14
14:54:00 | 66 | 25 | 14
14:55:00 | 66 | 25 | 29
14:56:00 | 66 | 25 | 23
14:57:00 | 66 | 25 | 22
14:58:00 | 66 | 24 | 22
14:59:00 | 66 | 25 | 22
15:00:00 | 65 | 25 | 13
15:01:00 | 65 | 25 | 13
15:02:00 | 64 | 25 | 13
15:03:00 | 64 | 25 | 13
15:04:00 | 64 | 25 | 13
15:05:00 | 64 | 25 | 13
15:06:00 | 64 | 25 | 13
15:07:00 | 64 | 25 | 13
15:08:00 | 64 | 26 | 13
15:09:00 | 64 | 25 | 13
15:10:00 | 64 | 25 | 32
15:11:00 | 64 | 25 | 29
15:12:00 | 64 | 25 | 28
15:13:00 | 64 | 25 | 27
15:14:00 | 64 | 25 | 27
15:15:00 | 64 | 25 | 20
15:16:00 | 64 | 25 | 20
15:17:00 | 64 | 25 | 20
15:18:00 | 64 | 25 | 20
15:19:00 | 65 | 25 | 20
15:20:00 | 65 | 25 | 20
15:21:00 | 65 | 25 | 20
15:22:00 | 65 | 25 | 20
15:23:00 | 65 | 25 | 20
15:24:00 | 66 | 25 | 20
15:25:00 | 66 | 25 | 50
15:26:00 | 66 | 25 | 45
15:27:00 | 66 | 25 | 42
15:28:00 | 67 | 25 | 42
15:29:00 | 67 | 25 | 42
15:30:00 | 67 | 25 | 38
15:31:00 | 67 | 25 | 38
15:32:00 | 67 | 25 | 46
15:33:00 | 67 | 25 | 43
15:34:00 | 67 | 25 | 43
15:35:00 | 67 | 25 | 43
15:36:00 | 67 | 25 | 35
15:37:00 | 67 | 24 | 35
15:38:00 | 67 | 25 | 33
15:39:00 | 67 | 24 | 33
15:40:00 | 67 | 25 | 84
15:41:00 | 67 | 24 | 81
15:42:00 | 67 | 25 | 108
15:43:00 | 67 | 25 | 106