## Sheet1
Колонка_1 | Колонка_2 | Колонка_3 | Колонка_4
--Test Summary--
Full Path and File Name
Instrument Name | 7222 #1
Instrument Type | Consistometer
Instrument Serial Number | 113
Test Start Date | 21.01.2002
Test Start Time | 21:36:42
Test Stop Date | 22.01.2002
Test Stop Time | 2:37:34
Test Length | 5:00:52
Final Sample Time Offset | 5:00:00
Controller Schedule Name
Sampling Period | 60 seconds
Comments | MPa: 25(30min); T: 65C(30min)
Information | WellID
Information | Customer | Petro-Aliance
Information | CementClass | G
Information | CementMfr | Dyckerhoff
Information | Additives | 0.6%Lomar D
Information | Density | 1900
Information | BHCT | 65
Information | BHST | 65
Information | FluidLoss
Information | JobType | Research
Calculated Value | Thickening_Time | 4:58:00
Calculated Value | Setting Time | N/A
Initial Temperature (C) | 25 C
Final Temperature (C) | 65 C
Initial Pressure (MPa) | 2 MPa
Final Pressure (MPa) | 25 MPa
Initial Consistency (Bc) | 10 Bc
Final Consistency (Bc) | 76 Bc
--Data--
Time (HH:MM:SS) | Temperature (C) | Pressure (MPa) | Consistency (Bc)
0:00:00 | 25 | 2 | 10
0:01:00 | 24 | 3 | 9
0:02:00 | 24 | 4 | 10
0:03:00 | 25 | 5 | 10
0:04:00 | 25 | 6 | 11
0:05:00 | 26 | 7 | 10
0:06:00 | 27 | 8 | 10
0:07:00 | 29 | 8 | 10
0:08:00 | 30 | 9 | 10
0:09:00 | 32 | 10 | 10
0:10:00 | 34 | 11 | 10
0:11:00 | 36 | 11 | 11
0:12:00 | 38 | 12 | 12
0:13:00 | 39 | 13 | 13
0:14:00 | 41 | 14 | 12
0:15:00 | 43 | 14 | 12
0:16:00 | 44 | 15 | 11
0:17:00 | 46 | 16 | 10
0:18:00 | 47 | 17 | 10
0:19:00 | 49 | 17 | 10
0:20:00 | 50 | 18 | 10
0:21:00 | 51 | 19 | 10
0:22:00 | 53 | 20 | 10
0:23:00 | 54 | 21 | 10
0:24:00 | 55 | 21 | 10
0:25:00 | 56 | 22 | 10
0:26:00 | 57 | 23 | 10
0:27:00 | 58 | 24 | 10
0:28:00 | 60 | 24 | 10
0:29:00 | 61 | 25 | 9
0:30:00 | 62 | 26 | 9
0:31:00 | 63 | 26 | 10
0:32:00 | 64 | 26 | 10
0:33:00 | 65 | 26 | 9
0:34:00 | 66 | 26 | 11
0:35:00 | 67 | 25 | 9
0:36:00 | 68 | 25 | 10
0:37:00 | 69 | 25 | 9
0:38:00 | 70 | 25 | 11
0:39:00 | 70 | 25 | 11
0:40:00 | 70 | 25 | 12
0:41:00 | 70 | 25 | 12
0:42:00 | 70 | 25 | 12
0:43:00 | 70 | 25 | 12
0:44:00 | 69 | 25 | 12
0:45:00 | 68 | 25 | 12
0:46:00 | 67 | 25 | 12
0:47:00 | 66 | 25 | 12
0:48:00 | 66 | 25 | 12
0:49:00 | 65 | 25 | 11
0:50:00 | 64 | 25 | 11
0:51:00 | 63 | 25 | 11
0:52:00 | 62 | 26 | 11
0:53:00 | 61 | 26 | 11
0:54:00 | 61 | 26 | 15
0:55:00 | 60 | 26 | 12
0:56:00 | 60 | 26 | 12
0:57:00 | 60 | 26 | 11
0:58:00 | 60 | 26 | 11
0:59:00 | 60 | 26 | 16
1:00:00 | 60 | 26 | 16
1:01:00 | 61 | 26 | 16
1:02:00 | 62 | 26 | 11
1:03:00 | 63 | 26 | 11
1:04:00 | 64 | 26 | 11
1:05:00 | 65 | 26 | 12
1:06:00 | 66 | 25 | 12
1:07:00 | 66 | 25 | 12
1:08:00 | 67 | 25 | 12
1:09:00 | 68 | 25 | 12
1:10:00 | 68 | 25 | 11
1:11:00 | 68 | 25 | 12
1:12:00 | 68 | 25 | 12
1:13:00 | 68 | 25 | 12
1:14:00 | 68 | 25 | 12
1:15:00 | 67 | 25 | 12
1:16:00 | 67 | 25 | 12
1:17:00 | 66 | 25 | 12
1:18:00 | 66 | 25 | 12
1:19:00 | 65 | 25 | 12
1:20:00 | 65 | 25 | 12
1:21:00 | 64 | 25 | 12
1:22:00 | 64 | 25 | 12
1:23:00 | 63 | 25 | 12
1:24:00 | 63 | 26 | 12
1:25:00 | 62 | 26 | 12
1:26:00 | 62 | 26 | 13
1:27:00 | 62 | 26 | 13
1:28:00 | 61 | 26 | 14
1:29:00 | 61 | 26 | 12
1:30:00 | 61 | 26 | 12
1:31:00 | 61 | 26 | 14
1:32:00 | 62 | 26 | 13
1:33:00 | 62 | 26 | 13
1:34:00 | 62 | 26 | 12
1:35:00 | 63 | 26 | 12
1:36:00 | 64 | 26 | 18
1:37:00 | 64 | 26 | 15
1:38:00 | 65 | 26 | 14
1:39:00 | 65 | 25 | 15
1:40:00 | 66 | 25 | 17
1:41:00 | 66 | 25 | 13
1:42:00 | 66 | 25 | 15
1:43:00 | 66 | 25 | 14
1:44:00 | 67 | 25 | 14
1:45:00 | 66 | 25 | 14
1:46:00 | 66 | 25 | 14
1:47:00 | 66 | 25 | 13
1:48:00 | 66 | 25 | 13
1:49:00 | 66 | 25 | 13
1:50:00 | 65 | 25 | 13
1:51:00 | 65 | 25 | 13
1:52:00 | 64 | 25 | 13
1:53:00 | 64 | 25 | 13
1:54:00 | 64 | 25 | 13
1:55:00 | 63 | 25 | 13
1:56:00 | 63 | 26 | 13
1:57:00 | 63 | 26 | 13
1:58:00 | 62 | 26 | 14
1:59:00 | 62 | 26 | 14
2:00:00 | 62 | 26 | 13
2:01:00 | 62 | 26 | 14
2:02:00 | 62 | 26 | 14
2:03:00 | 62 | 26 | 16
2:04:00 | 62 | 26 | 17
2:05:00 | 62 | 26 | 15
2:06:00 | 63 | 26 | 21
2:07:00 | 63 | 26 | 16
2:08:00 | 64 | 26 | 15
2:09:00 | 64 | 26 | 13
2:10:00 | 64 | 26 | 13
2:11:00 | 65 | 25 | 13
2:12:00 | 65 | 25 | 13
2:13:00 | 65 | 25 | 14
2:14:00 | 66 | 25 | 14
2:15:00 | 66 | 25 | 14
2:16:00 | 66 | 25 | 14
2:17:00 | 66 | 25 | 14
2:18:00 | 66 | 25 | 14
2:19:00 | 66 | 25 | 14
2:20:00 | 65 | 25 | 13
2:21:00 | 65 | 25 | 13
2:22:00 | 65 | 25 | 14
2:23:00 | 64 | 25 | 14
2:24:00 | 64 | 25 | 14
2:25:00 | 64 | 25 | 13
2:26:00 | 64 | 25 | 13
2:27:00 | 63 | 25 | 13
2:28:00 | 63 | 25 | 13
2:29:00 | 63 | 26 | 13
2:30:00 | 62 | 26 | 13
2:31:00 | 62 | 26 | 13
2:32:00 | 62 | 26 | 13
2:33:00 | 62 | 26 | 13
2:34:00 | 62 | 26 | 14
2:35:00 | 62 | 26 | 15
2:36:00 | 62 | 26 | 17
2:37:00 | 63 | 26 | 15
2:38:00 | 63 | 26 | 17
2:39:00 | 63 | 26 | 16
2:40:00 | 64 | 26 | 15
2:41:00 | 64 | 26 | 15
2:42:00 | 64 | 26 | 15
2:43:00 | 65 | 26 | 15
2:44:00 | 65 | 25 | 15
2:45:00 | 65 | 25 | 14
2:46:00 | 66 | 25 | 14
2:47:00 | 66 | 25 | 14
2:48:00 | 66 | 25 | 14
2:49:00 | 66 | 25 | 14
2:50:00 | 66 | 25 | 14
2:51:00 | 65 | 25 | 14
2:52:00 | 65 | 25 | 14
2:53:00 | 65 | 25 | 14
2:54:00 | 65 | 25 | 13
2:55:00 | 65 | 25 | 14
2:56:00 | 64 | 25 | 14
2:57:00 | 64 | 25 | 13
2:58:00 | 64 | 25 | 13
2:59:00 | 63 | 25 | 13
3:00:00 | 63 | 25 | 13
3:01:00 | 63 | 26 | 13
3:02:00 | 63 | 26 | 14
3:03:00 | 63 | 26 | 14
3:04:00 | 62 | 26 | 13
3:05:00 | 62 | 26 | 13
3:06:00 | 62 | 26 | 13
3:07:00 | 62 | 26 | 14
3:08:00 | 62 | 26 | 14
3:09:00 | 63 | 26 | 14
3:10:00 | 63 | 26 | 13
3:11:00 | 63 | 26 | 13
3:12:00 | 63 | 26 | 13
3:13:00 | 64 | 26 | 12
3:14:00 | 64 | 26 | 12
3:15:00 | 64 | 26 | 12
3:16:00 | 65 | 25 | 12
3:17:00 | 65 | 25 | 12
3:18:00 | 65 | 25 | 12
3:19:00 | 66 | 25 | 12
3:20:00 | 66 | 25 | 13
3:21:00 | 66 | 25 | 13
3:22:00 | 66 | 25 | 13
3:23:00 | 66 | 25 | 13
3:24:00 | 66 | 25 | 13
3:25:00 | 65 | 25 | 13
3:26:00 | 65 | 25 | 13
3:27:00 | 65 | 25 | 13
3:28:00 | 65 | 25 | 13
3:29:00 | 64 | 25 | 13
3:30:00 | 64 | 25 | 13
3:31:00 | 64 | 25 | 13
3:32:00 | 64 | 25 | 13
3:33:00 | 63 | 25 | 13
3:34:00 | 63 | 25 | 13
3:35:00 | 63 | 26 | 13
3:36:00 | 63 | 26 | 13
3:37:00 | 63 | 26 | 13
3:38:00 | 62 | 26 | 14
3:39:00 | 62 | 26 | 15
3:40:00 | 62 | 26 | 14
3:41:00 | 62 | 26 | 16
3:42:00 | 62 | 26 | 14
3:43:00 | 63 | 26 | 14
3:44:00 | 63 | 26 | 14
3:45:00 | 63 | 26 | 14
3:46:00 | 63 | 26 | 14
3:47:00 | 64 | 26 | 14
3:48:00 | 64 | 26 | 13
3:49:00 | 65 | 26 | 13
3:50:00 | 65 | 25 | 13
3:51:00 | 65 | 25 | 13
3:52:00 | 65 | 25 | 13
3:53:00 | 66 | 25 | 14
3:54:00 | 66 | 25 | 14
3:55:00 | 66 | 25 | 14
3:56:00 | 66 | 25 | 14
3:57:00 | 66 | 25 | 14
3:58:00 | 65 | 25 | 14
3:59:00 | 65 | 25 | 14
4:00:00 | 65 | 25 | 14
4:01:00 | 65 | 25 | 14
4:02:00 | 64 | 25 | 13
4:03:00 | 64 | 25 | 13
4:04:00 | 64 | 25 | 13
4:05:00 | 64 | 25 | 13
4:06:00 | 63 | 25 | 15
4:07:00 | 63 | 25 | 15
4:08:00 | 63 | 26 | 16
4:09:00 | 63 | 26 | 19
4:10:00 | 63 | 26 | 16
4:11:00 | 62 | 26 | 17
4:12:00 | 62 | 26 | 14
4:13:00 | 62 | 26 | 15
4:14:00 | 62 | 26 | 16
4:15:00 | 62 | 26 | 16
4:16:00 | 63 | 26 | 15
4:17:00 | 63 | 26 | 17
4:18:00 | 63 | 26 | 16
4:19:00 | 64 | 26 | 17
4:20:00 | 64 | 26 | 16
4:21:00 | 64 | 26 | 16
4:22:00 | 64 | 26 | 15
4:23:00 | 65 | 25 | 14
4:24:00 | 65 | 25 | 14
4:25:00 | 65 | 25 | 14
4:26:00 | 65 | 25 | 16
4:27:00 | 65 | 25 | 17
4:28:00 | 65 | 25 | 17
4:29:00 | 65 | 25 | 17
4:30:00 | 65 | 25 | 18
4:31:00 | 65 | 25 | 18
4:32:00 | 65 | 25 | 19
4:33:00 | 65 | 25 | 20
4:34:00 | 65 | 25 | 21
4:35:00 | 64 | 25 | 22
4:36:00 | 64 | 25 | 25
4:37:00 | 64 | 25 | 28
4:38:00 | 64 | 25 | 32
4:39:00 | 63 | 25 | 27
4:40:00 | 63 | 25 | 28
4:41:00 | 63 | 26 | 32
4:42:00 | 63 | 26 | 32
4:43:00 | 63 | 26 | 49
4:44:00 | 62 | 26 | 32
4:45:00 | 62 | 26 | 34
4:46:00 | 62 | 26 | 39
4:47:00 | 63 | 26 | 38
4:48:00 | 63 | 26 | 41
4:49:00 | 63 | 26 | 65
4:50:00 | 63 | 26 | 56
4:51:00 | 63 | 26 | 54
4:52:00 | 63 | 26 | 49
4:53:00 | 64 | 26 | 54
4:54:00 | 64 | 26 | 58
4:55:00 | 64 | 26 | 61
4:56:00 | 65 | 25 | 60
4:57:00 | 65 | 25 | 75
4:58:00 | 65 | 25 | 94
4:59:00 | 65 | 25 | 88
5:00:00 | 65 | 25 | 76