## Sheet1
Колонка_1 | Колонка_2 | Колонка_3 | Колонка_4
--Test Summary--
Full Path and File Name
Instrument Name | 7222#1
Instrument Type | Model 7222 Consistometer
Instrument Serial Number | 113
Test Start Date | 26.12.2002
Test Start Time | 13:43:09
Test Stop Date | 26.12.2002
Test Stop Time | 16:24:10
Test Length | 2:41:01
Final Sample Time Offset | 2:41:00
Controller Schedule Name
Sampling Period | 20 seconds
Comments | MPa: 25(30min), T: 24C(30min), tap water, dry-blending
Information | WellID
Information | Customer | SeverTek
Information | EngName
Information | CementClass | G
Information | CementMfr | Dyckerhoff
Information | Additives | 2%CaCl2 bwoc
Information | Density | 1900
Information | BHCT | 24
Information | BHST | 26
Information | FluidLoss
Information | JobType | Research
Calculated Value | 30Bc - TT | 2:01:40
Calculated Value | 70Bc - TT | 2:41:00
Calculated Value | 100Bc - TT | N/A
Initial Temperature (C) | 27 C
Final Temperature (C) | 27 C
Initial Pressure (MPa) | 1,6 MPa
Final Pressure (MPa) | 25,1 MPa
Initial Consistency (Bc) | 11 Bc
Final Consistency (Bc) | 71 Bc
--Data--
Time (HH:MM:SS) | Temperature (C) | Pressure (MPa) | Consistency (Bc)
0:00:00 | 27 | 1,6 | 11
0:00:20 | 26 | 2,2 | 12
0:00:40 | 26 | 2,6 | 15
0:01:00 | 26 | 2,8 | 15
0:01:20 | 26 | 2,9 | 11
0:01:40 | 26 | 3,4 | 13
0:02:00 | 25 | 3,5 | 14
0:02:20 | 25 | 3,6 | 14
0:02:40 | 25 | 4,2 | 12
0:03:00 | 25 | 4,3 | 15
0:03:20 | 25 | 4,5 | 13
0:03:40 | 25 | 5,0 | 13
0:04:00 | 25 | 5,1 | 14
0:04:20 | 25 | 5,2 | 13
0:04:40 | 25 | 5,7 | 11
0:05:00 | 25 | 5,8 | 12
0:05:20 | 25 | 6,4 | 19
0:05:40 | 25 | 6,3 | 13
0:06:00 | 25 | 6,9 | 13
0:06:20 | 25 | 6,9 | 13
0:06:40 | 25 | 6,9 | 13
0:07:00 | 26 | 7,4 | 14
0:07:20 | 25 | 8,0 | 13
0:07:40 | 26 | 7,9 | 15
0:08:00 | 26 | 8,4 | 19
0:08:20 | 26 | 8,4 | 15
0:08:40 | 26 | 8,8 | 14
0:09:00 | 26 | 8,8 | 14
0:09:20 | 26 | 9,3 | 18
0:09:40 | 26 | 9,3 | 18
0:10:00 | 26 | 9,7 | 14
0:10:20 | 26 | 10,2 | 13
0:10:40 | 26 | 10,0 | 14
0:11:00 | 26 | 10,5 | 14
0:11:20 | 26 | 10,9 | 14
0:11:40 | 26 | 10,9 | 14
0:12:00 | 26 | 11,3 | 14
0:12:20 | 26 | 11,8 | 14
0:12:40 | 26 | 11,6 | 13
0:13:00 | 26 | 11,9 | 13
0:13:20 | 26 | 12,2 | 14
0:13:40 | 26 | 12,7 | 15
0:14:00 | 26 | 12,5 | 14
0:14:20 | 26 | 13,0 | 17
0:14:40 | 26 | 13,5 | 15
0:15:00 | 26 | 13,3 | 14
0:15:20 | 26 | 13,7 | 13
0:15:40 | 26 | 14,2 | 12
0:16:00 | 26 | 14,5 | 12
0:16:20 | 26 | 14,5 | 16
0:16:40 | 25 | 14,8 | 12
0:17:00 | 25 | 15,4 | 12
0:17:20 | 25 | 15,3 | 13
0:17:40 | 25 | 15,7 | 13
0:18:00 | 25 | 15,7 | 13
0:18:20 | 25 | 16,0 | 13
0:18:40 | 25 | 16,5 | 16
0:19:00 | 25 | 16,4 | 13
0:19:20 | 25 | 16,8 | 13
0:19:40 | 25 | 17,0 | 14
0:20:00 | 25 | 17,2 | 14
0:20:20 | 25 | 17,6 | 14
0:20:40 | 25 | 18,0 | 13
0:21:00 | 25 | 17,9 | 14
0:21:20 | 25 | 18,3 | 14
0:21:40 | 25 | 18,9 | 12
0:22:00 | 25 | 18,8 | 12
0:22:20 | 25 | 19,2 | 12
0:22:40 | 24 | 19,2 | 12
0:23:00 | 24 | 19,7 | 12
0:23:20 | 24 | 20,2 | 11
0:23:40 | 24 | 20,1 | 12
0:24:00 | 24 | 20,6 | 12
0:24:20 | 24 | 20,6 | 12
0:24:40 | 24 | 21,0 | 12
0:25:00 | 24 | 21,3 | 12
0:25:20 | 24 | 21,3 | 12
0:25:40 | 24 | 21,5 | 13
0:26:00 | 24 | 21,8 | 12
0:26:20 | 24 | 22,1 | 13
0:26:40 | 24 | 22,4 | 13
0:27:00 | 24 | 23,0 | 13
0:27:20 | 24 | 22,9 | 14
0:27:40 | 24 | 23,4 | 14
0:28:00 | 24 | 23,4 | 14
0:28:20 | 24 | 23,6 | 13
0:28:40 | 24 | 24,0 | 15
0:29:00 | 24 | 24,6 | 15
0:29:20 | 24 | 24,5 | 16
0:29:40 | 24 | 24,8 | 17
0:30:00 | 24 | 25,0 | 14
0:30:20 | 24 | 24,9 | 17
0:30:40 | 24 | 25,2 | 15
0:31:00 | 24 | 25,1 | 15
0:31:20 | 24 | 25,2 | 15
0:31:40 | 24 | 25,1 | 15
0:32:00 | 24 | 25,1 | 22
0:32:20 | 24 | 25,1 | 15
0:32:40 | 24 | 25,0 | 14
0:33:00 | 24 | 25,0 | 17
0:33:20 | 24 | 24,9 | 16
0:33:40 | 24 | 25,0 | 19
0:34:00 | 24 | 24,9 | 14
0:34:20 | 24 | 24,9 | 13
0:34:40 | 24 | 25,0 | 13
0:35:00 | 24 | 24,9 | 16
0:35:20 | 24 | 25,0 | 14
0:35:40 | 24 | 25,0 | 13
0:36:00 | 24 | 25,0 | 16
0:36:20 | 24 | 25,0 | 15
0:36:40 | 24 | 25,0 | 25
0:37:00 | 24 | 25,0 | 19
0:37:20 | 24 | 25,0 | 13
0:37:40 | 24 | 25,0 | 14
0:38:00 | 24 | 25,0 | 17
0:38:20 | 24 | 25,0 | 19
0:38:40 | 24 | 25,0 | 16
0:39:00 | 24 | 25,0 | 17
0:39:20 | 24 | 25,1 | 14
0:39:40 | 24 | 25,0 | 14
0:40:00 | 24 | 25,0 | 19
0:40:20 | 24 | 25,0 | 16
0:40:40 | 24 | 25,1 | 19
0:41:00 | 24 | 25,0 | 23
0:41:20 | 24 | 25,0 | 20
0:41:40 | 24 | 25,0 | 17
0:42:00 | 24 | 25,0 | 16
0:42:20 | 24 | 25,0 | 19
0:42:40 | 24 | 25,0 | 23
0:43:00 | 24 | 25,0 | 24
0:43:20 | 24 | 25,0 | 43
0:43:40 | 24 | 25,0 | 14
0:44:00 | 24 | 25,0 | 18
0:44:20 | 24 | 24,9 | 13
0:44:40 | 24 | 25,1 | 15
0:45:00 | 24 | 25,1 | 20
0:45:20 | 24 | 25,0 | 13
0:45:40 | 24 | 25,0 | 19
0:46:00 | 24 | 25,0 | 16
0:46:20 | 24 | 24,9 | 18
0:46:40 | 24 | 25,0 | 15
0:47:00 | 24 | 24,9 | 21
0:47:20 | 24 | 25,0 | 17
0:47:40 | 24 | 24,9 | 17
0:48:00 | 24 | 25,4 | 16
0:48:20 | 24 | 25,4 | 15
0:48:40 | 24 | 25,3 | 15
0:49:00 | 24 | 25,3 | 14
0:49:20 | 24 | 25,3 | 15
0:49:40 | 24 | 25,2 | 19
0:50:00 | 24 | 25,3 | 15
0:50:20 | 24 | 25,2 | 18
0:50:40 | 24 | 25,2 | 15
0:51:00 | 24 | 25,3 | 14
0:51:20 | 24 | 25,2 | 14
0:51:40 | 24 | 25,2 | 14
0:52:00 | 24 | 25,2 | 14
0:52:20 | 24 | 25,1 | 14
0:52:40 | 24 | 25,1 | 16
0:53:00 | 24 | 25,2 | 14
0:53:20 | 24 | 25,1 | 15
0:53:40 | 24 | 25,1 | 14
0:54:00 | 24 | 25,1 | 16
0:54:20 | 24 | 25,1 | 17
0:54:40 | 24 | 25,2 | 30
0:55:00 | 24 | 25,1 | 18
0:55:20 | 24 | 25,1 | 18
0:55:40 | 24 | 25,1 | 16
0:56:00 | 24 | 25,1 | 18
0:56:20 | 24 | 25,1 | 20
0:56:40 | 24 | 25,0 | 13
0:57:00 | 24 | 25,1 | 15
0:57:20 | 24 | 25,1 | 14
0:57:40 | 24 | 25,0 | 14
0:58:00 | 24 | 25,1 | 14
0:58:20 | 24 | 25,1 | 12
0:58:40 | 24 | 25,1 | 14
0:59:00 | 24 | 25,1 | 14
0:59:20 | 24 | 25,1 | 12
0:59:40 | 24 | 25,1 | 12
1:00:00 | 24 | 25,2 | 12
1:00:20 | 24 | 25,1 | 12
1:00:40 | 24 | 25,1 | 12
1:01:00 | 24 | 25,1 | 12
1:01:20 | 24 | 25,0 | 12
1:01:40 | 24 | 25,1 | 11
1:02:00 | 24 | 25,0 | 12
1:02:20 | 24 | 25,0 | 11
1:02:40 | 24 | 25,0 | 11
1:03:00 | 24 | 25,0 | 12
1:03:20 | 24 | 25,0 | 24
1:03:40 | 24 | 25,0 | 19
1:04:00 | 24 | 25,0 | 19
1:04:20 | 24 | 24,9 | 17
1:04:40 | 24 | 25,0 | 17
1:05:00 | 24 | 24,9 | 19
1:05:20 | 24 | 25,0 | 17
1:05:40 | 24 | 24,9 | 15
1:06:00 | 24 | 25,0 | 14
1:06:20 | 24 | 25,0 | 15
1:06:40 | 24 | 24,9 | 14
1:07:00 | 24 | 25,0 | 14
1:07:20 | 24 | 25,0 | 13
1:07:40 | 24 | 24,9 | 13
1:08:00 | 24 | 24,9 | 13
1:08:20 | 24 | 24,9 | 13
1:08:40 | 24 | 24,9 | 13
1:09:00 | 24 | 25,1 | 13
1:09:20 | 24 | 25,1 | 13
1:09:40 | 24 | 25,1 | 13
1:10:00 | 24 | 25,1 | 13
1:10:20 | 24 | 25,1 | 13
1:10:40 | 24 | 25,1 | 13
1:11:00 | 24 | 25,0 | 13
1:11:20 | 24 | 25,1 | 13
1:11:40 | 24 | 25,0 | 13
1:12:00 | 24 | 25,0 | 13
1:12:20 | 24 | 25,1 | 13
1:12:40 | 24 | 25,0 | 13
1:13:00 | 24 | 25,0 | 13
1:13:20 | 24 | 25,1 | 13
1:13:40 | 24 | 25,0 | 13
1:14:00 | 24 | 25,1 | 13
1:14:20 | 24 | 25,0 | 26
1:14:40 | 24 | 25,0 | 16
1:15:00 | 24 | 25,0 | 12
1:15:20 | 24 | 25,0 | 14
1:15:40 | 24 | 25,0 | 14
1:16:00 | 24 | 24,9 | 13
1:16:20 | 24 | 25,0 | 10
1:16:40 | 24 | 25,0 | 12
1:17:00 | 24 | 25,0 | 16
1:17:20 | 24 | 25,0 | 12
1:17:40 | 24 | 24,9 | 15
1:18:00 | 24 | 24,9 | 12
1:18:20 | 24 | 25,0 | 13
1:18:40 | 24 | 25,0 | 12
1:19:00 | 24 | 24,9 | 17
1:19:20 | 24 | 24,9 | 14
1:19:40 | 24 | 25,0 | 12
1:20:00 | 24 | 25,0 | 12
1:20:20 | 24 | 24,9 | 14
1:20:40 | 24 | 25,4 | 12
1:21:00 | 24 | 25,4 | 12
1:21:20 | 24 | 25,4 | 12
1:21:40 | 24 | 25,4 | 13
1:22:00 | 24 | 25,4 | 14
1:22:20 | 24 | 25,3 | 12
1:22:40 | 24 | 25,3 | 13
1:23:00 | 24 | 25,3 | 14
1:23:20 | 24 | 25,3 | 13
1:23:40 | 24 | 25,3 | 13
1:24:00 | 24 | 25,3 | 14
1:24:20 | 24 | 25,3 | 14
1:24:40 | 24 | 25,3 | 13
1:25:00 | 24 | 25,3 | 14
1:25:20 | 24 | 25,3 | 14
1:25:40 | 24 | 25,2 | 13
1:26:00 | 24 | 25,3 | 14
1:26:20 | 24 | 25,2 | 14
1:26:40 | 24 | 25,3 | 13
1:27:00 | 24 | 25,3 | 13
1:27:20 | 24 | 25,3 | 13
1:27:40 | 24 | 25,3 | 13
1:28:00 | 24 | 25,2 | 14
1:28:20 | 24 | 25,2 | 15
1:28:40 | 24 | 25,2 | 14
1:29:00 | 25 | 25,3 | 14
1:29:20 | 25 | 25,3 | 15
1:29:40 | 25 | 25,2 | 15
1:30:00 | 25 | 25,2 | 15
1:30:20 | 25 | 25,2 | 16
1:30:40 | 25 | 25,2 | 16
1:31:00 | 25 | 25,1 | 15
1:31:20 | 25 | 25,1 | 16
1:31:40 | 25 | 25,2 | 16
1:32:00 | 25 | 25,1 | 15
1:32:20 | 25 | 25,1 | 14
1:32:40 | 25 | 25,2 | 15
1:33:00 | 25 | 25,1 | 15
1:33:20 | 25 | 25,1 | 15
1:33:40 | 25 | 25,2 | 14
1:34:00 | 25 | 25,1 | 16
1:34:20 | 25 | 25,1 | 17
1:34:40 | 25 | 25,1 | 21
1:35:00 | 25 | 25,1 | 18
1:35:20 | 25 | 25,1 | 18
1:35:40 | 25 | 25,1 | 19
1:36:00 | 25 | 25,1 | 19
1:36:20 | 25 | 25,1 | 20
1:36:40 | 25 | 25,1 | 20
1:37:00 | 25 | 25,0 | 20
1:37:20 | 25 | 25,1 | 21
1:37:40 | 25 | 25,1 | 20
1:38:00 | 25 | 25,1 | 20
1:38:20 | 25 | 25,0 | 20
1:38:40 | 25 | 25,1 | 20
1:39:00 | 25 | 25,0 | 20
1:39:20 | 25 | 25,1 | 20
1:39:40 | 25 | 25,0 | 20
1:40:00 | 25 | 25,1 | 20
1:40:20 | 25 | 25,1 | 20
1:40:40 | 25 | 25,0 | 20
1:41:00 | 25 | 25,0 | 20
1:41:20 | 25 | 25,0 | 20
1:41:40 | 25 | 25,0 | 21
1:42:00 | 25 | 25,0 | 20
1:42:20 | 25 | 25,0 | 20
1:42:40 | 25 | 24,9 | 20
1:43:00 | 25 | 25,0 | 20
1:43:20 | 25 | 25,0 | 21
1:43:40 | 25 | 24,9 | 21
1:44:00 | 25 | 25,0 | 20
1:44:20 | 25 | 24,9 | 21
1:44:40 | 25 | 24,9 | 21
1:45:00 | 25 | 25,0 | 21
1:45:20 | 25 | 24,9 | 21
1:45:40 | 25 | 24,9 | 21
1:46:00 | 25 | 25,5 | 21
1:46:20 | 25 | 25,4 | 21
1:46:40 | 25 | 25,4 | 21
1:47:00 | 25 | 25,5 | 21
1:47:20 | 25 | 25,4 | 21
1:47:40 | 25 | 25,4 | 21
1:48:00 | 25 | 25,4 | 21
1:48:20 | 25 | 25,4 | 21
1:48:40 | 25 | 25,4 | 31
1:49:00 | 25 | 25,3 | 29
1:49:20 | 25 | 25,4 | 28
1:49:40 | 25 | 25,4 | 28
1:50:00 | 25 | 25,3 | 25
1:50:20 | 25 | 25,3 | 27
1:50:40 | 25 | 25,3 | 26
1:51:00 | 25 | 25,3 | 26
1:51:20 | 25 | 25,3 | 25
1:51:40 | 25 | 25,3 | 27
1:52:00 | 25 | 25,3 | 27
1:52:20 | 25 | 25,3 | 27
1:52:40 | 25 | 25,3 | 26
1:53:00 | 25 | 25,3 | 27
1:53:20 | 25 | 25,2 | 27
1:53:40 | 25 | 25,2 | 27
1:54:00 | 25 | 25,2 | 28
1:54:20 | 25 | 25,3 | 28
1:54:40 | 25 | 25,2 | 28
1:55:00 | 25 | 25,3 | 28
1:55:20 | 25 | 25,3 | 29
1:55:40 | 25 | 25,2 | 28
1:56:00 | 25 | 25,2 | 29
1:56:20 | 25 | 25,2 | 29
1:56:40 | 25 | 25,2 | 26
1:57:00 | 25 | 25,1 | 28
1:57:20 | 25 | 25,2 | 29
1:57:40 | 26 | 25,2 | 29
1:58:00 | 26 | 25,2 | 28
1:58:20 | 25 | 25,1 | 27
1:58:40 | 25 | 25,1 | 30
1:59:00 | 26 | 25,1 | 29
1:59:20 | 26 | 25,1 | 27
1:59:40 | 26 | 25,1 | 30
2:00:00 | 26 | 25,1 | 29
2:00:20 | 26 | 25,1 | 29
2:00:40 | 26 | 25,1 | 31
2:01:00 | 26 | 25,1 | 30
2:01:20 | 26 | 25,1 | 31
2:01:40 | 26 | 25,1 | 32
2:02:00 | 26 | 25,1 | 30
2:02:20 | 26 | 25,1 | 32
2:02:40 | 26 | 25,0 | 31
2:03:00 | 26 | 25,0 | 32
2:03:20 | 26 | 25,0 | 32
2:03:40 | 26 | 25,1 | 32
2:04:00 | 26 | 25,0 | 32
2:04:20 | 26 | 25,0 | 32
2:04:40 | 26 | 25,0 | 32
2:05:00 | 26 | 25,0 | 32
2:05:20 | 26 | 25,0 | 33
2:05:40 | 26 | 25,0 | 33
2:06:00 | 26 | 25,0 | 34
2:06:20 | 26 | 25,0 | 34
2:06:40 | 26 | 25,0 | 35
2:07:00 | 26 | 25,0 | 35
2:07:20 | 26 | 24,9 | 35
2:07:40 | 26 | 25,0 | 35
2:08:00 | 26 | 24,9 | 36
2:08:20 | 26 | 24,9 | 36
2:08:40 | 26 | 24,9 | 36
2:09:00 | 26 | 25,3 | 36
2:09:20 | 26 | 25,4 | 36
2:09:40 | 26 | 25,3 | 37
2:10:00 | 26 | 25,3 | 37
2:10:20 | 26 | 25,4 | 37
2:10:40 | 26 | 25,3 | 38
2:11:00 | 26 | 25,3 | 38
2:11:20 | 26 | 25,2 | 38
2:11:40 | 26 | 25,2 | 38
2:12:00 | 26 | 25,3 | 38
2:12:20 | 26 | 25,3 | 38
2:12:40 | 26 | 25,2 | 38
2:13:00 | 26 | 25,2 | 38
2:13:20 | 26 | 25,2 | 38
2:13:40 | 26 | 25,2 | 39
2:14:00 | 26 | 25,2 | 39
2:14:20 | 26 | 25,2 | 39
2:14:40 | 26 | 25,2 | 39
2:15:00 | 26 | 25,1 | 41
2:15:20 | 26 | 25,1 | 52
2:15:40 | 26 | 25,1 | 41
2:16:00 | 26 | 25,2 | 42
2:16:20 | 26 | 25,2 | 42
2:16:40 | 26 | 25,2 | 42
2:17:00 | 26 | 25,2 | 42
2:17:20 | 26 | 25,1 | 42
2:17:40 | 26 | 25,1 | 42
2:18:00 | 26 | 25,1 | 42
2:18:20 | 26 | 25,1 | 43
2:18:40 | 26 | 25,1 | 43
2:19:00 | 26 | 25,1 | 43
2:19:20 | 26 | 25,1 | 43
2:19:40 | 26 | 25,1 | 44
2:20:00 | 26 | 25,0 | 44
2:20:20 | 26 | 25,0 | 44
2:20:40 | 26 | 25,0 | 44
2:21:00 | 26 | 25,1 | 44
2:21:20 | 26 | 25,0 | 44
2:21:40 | 26 | 25,0 | 44
2:22:00 | 26 | 25,0 | 44
2:22:20 | 26 | 25,0 | 44
2:22:40 | 26 | 25,0 | 45
2:23:00 | 26 | 24,9 | 45
2:23:20 | 26 | 25,0 | 45
2:23:40 | 26 | 24,9 | 45
2:24:00 | 26 | 25,0 | 45
2:24:20 | 26 | 24,9 | 45
2:24:40 | 26 | 24,9 | 46
2:25:00 | 26 | 24,9 | 46
2:25:20 | 26 | 24,9 | 46
2:25:40 | 26 | 25,2 | 47
2:26:00 | 26 | 25,3 | 48
2:26:20 | 26 | 25,3 | 48
2:26:40 | 26 | 25,2 | 48
2:27:00 | 26 | 25,2 | 48
2:27:20 | 26 | 25,3 | 49
2:27:40 | 26 | 25,2 | 49
2:28:00 | 26 | 25,2 | 49
2:28:20 | 26 | 25,2 | 49
2:28:40 | 26 | 25,1 | 49
2:29:00 | 26 | 25,2 | 50
2:29:20 | 26 | 25,2 | 50
2:29:40 | 26 | 25,1 | 50
2:30:00 | 26 | 25,2 | 50
2:30:20 | 26 | 25,1 | 50
2:30:40 | 27 | 25,1 | 50
2:31:00 | 26 | 25,1 | 51
2:31:20 | 27 | 25,1 | 52
2:31:40 | 26 | 25,1 | 55
2:32:00 | 27 | 25,1 | 56
2:32:20 | 26 | 25,0 | 58
2:32:40 | 27 | 25,1 | 62
2:33:00 | 27 | 25,0 | 63
2:33:20 | 27 | 25,0 | 65
2:33:40 | 27 | 25,0 | 66
2:34:00 | 27 | 25,0 | 66
2:34:20 | 27 | 25,1 | 66
2:34:40 | 27 | 25,0 | 66
2:35:00 | 27 | 25,0 | 67
2:35:20 | 27 | 25,0 | 67
2:35:40 | 27 | 24,9 | 68
2:36:00 | 27 | 25,0 | 68
2:36:20 | 27 | 24,9 | 68
2:36:40 | 27 | 25,0 | 68
2:37:00 | 27 | 25,0 | 68
2:37:20 | 27 | 25,0 | 68
2:37:40 | 27 | 24,9 | 68
2:38:00 | 27 | 24,9 | 68
2:38:20 | 27 | 24,9 | 68
2:38:40 | 27 | 24,9 | 68
2:39:00 | 27 | 25,1 | 69
2:39:20 | 27 | 25,2 | 69
2:39:40 | 27 | 25,1 | 69
2:40:00 | 27 | 25,1 | 69
2:40:20 | 27 | 25,1 | 70
2:40:40 | 27 | 25,1 | 70
2:41:00 | 27 | 25,1 | 71