## Sheet1
Колонка_1 | Колонка_2 | Колонка_3 | Колонка_4
--Test Summary--
Full Path and File Name
Instrument Name | 7222 #1
Instrument Type | Consistometer
Instrument Serial Number | 113
Test Start Date | 08.04.2002
Test Start Time | 20:03:23
Test Stop Date | 08.04.2002
Test Stop Time | 23:25:35
Test Length | 3:22:12
Final Sample Time Offset | 3:22:00
Controller Schedule Name
Sampling Period | 60 seconds
Comments | MPa: 25(30min); T: 50C(30min); tap water, dry blending
Information | WellID
Information | Customer
Information | CementClass | G
Information | CementMfr | Dyckerhoff
Information | Additives | 0.35%Diacel FL+0.70%Daxad-19
Information | Density | 1940
Information | BHCT | 50
Information | BHST | 60
Information | FluidLoss | 70cc/30min @50C
Information | JobType | Research
Calculated Value | Thickening_Time | N/A
Calculated Value | Setting Time | N/A
Initial Temperature (C) | 23 C
Final Temperature (C) | 49 C
Initial Pressure (MPa) | 2 MPa
Final Pressure (MPa) | 26 MPa
Initial Consistency (Bc) | 11 Bc
Final Consistency (Bc) | 71 Bc
--Data--
Time (HH:MM:SS) | Temperature (C) | Pressure (MPa) | Consistency (Bc)
0:00:00 | 23 | 2 | 11
0:01:00 | 23 | 3 | 14
0:02:00 | 23 | 4 | 33
0:03:00 | 23 | 4 | 20
0:04:00 | 24 | 5 | 24
0:05:00 | 24 | 6 | 25
0:06:00 | 25 | 7 | 44
0:07:00 | 26 | 8 | 26
0:08:00 | 27 | 9 | 23
0:09:00 | 28 | 10 | 47
0:10:00 | 29 | 11 | 18
0:11:00 | 31 | 11 | 19
0:12:00 | 32 | 12 | 17
0:13:00 | 33 | 12 | 14
0:14:00 | 34 | 13 | 14
0:15:00 | 35 | 14 | 14
0:16:00 | 36 | 15 | 13
0:17:00 | 37 | 15 | 14
0:18:00 | 38 | 16 | 13
0:19:00 | 39 | 17 | 14
0:20:00 | 40 | 18 | 15
0:21:00 | 41 | 18 | 16
0:22:00 | 42 | 19 | 12
0:23:00 | 43 | 20 | 13
0:24:00 | 44 | 21 | 12
0:25:00 | 44 | 21 | 15
0:26:00 | 45 | 22 | 13
0:27:00 | 46 | 23 | 14
0:28:00 | 47 | 24 | 18
0:29:00 | 48 | 24 | 18
0:30:00 | 48 | 25 | 14
0:31:00 | 49 | 25 | 16
0:32:00 | 50 | 25 | 15
0:33:00 | 50 | 25 | 15
0:34:00 | 51 | 25 | 15
0:35:00 | 51 | 25 | 15
0:36:00 | 51 | 25 | 15
0:37:00 | 51 | 25 | 15
0:38:00 | 51 | 25 | 15
0:39:00 | 50 | 25 | 14
0:40:00 | 50 | 25 | 14
0:41:00 | 50 | 25 | 13
0:42:00 | 50 | 25 | 13
0:43:00 | 49 | 25 | 13
0:44:00 | 49 | 25 | 13
0:45:00 | 49 | 25 | 17
0:46:00 | 49 | 25 | 14
0:47:00 | 49 | 26 | 13
0:48:00 | 49 | 26 | 13
0:49:00 | 48 | 26 | 13
0:50:00 | 48 | 26 | 13
0:51:00 | 48 | 26 | 13
0:52:00 | 48 | 26 | 13
0:53:00 | 49 | 26 | 13
0:54:00 | 49 | 26 | 13
0:55:00 | 49 | 26 | 13
0:56:00 | 49 | 26 | 12
0:57:00 | 49 | 26 | 12
0:58:00 | 49 | 26 | 12
0:59:00 | 49 | 26 | 12
1:00:00 | 49 | 26 | 12
1:01:00 | 49 | 26 | 12
1:02:00 | 49 | 26 | 12
1:03:00 | 49 | 26 | 12
1:04:00 | 49 | 26 | 13
1:05:00 | 49 | 26 | 13
1:06:00 | 49 | 26 | 13
1:07:00 | 49 | 26 | 13
1:08:00 | 49 | 26 | 13
1:09:00 | 49 | 26 | 13
1:10:00 | 49 | 26 | 14
1:11:00 | 49 | 26 | 13
1:12:00 | 49 | 26 | 14
1:13:00 | 49 | 26 | 14
1:14:00 | 49 | 26 | 13
1:15:00 | 49 | 26 | 14
1:16:00 | 49 | 26 | 13
1:17:00 | 49 | 26 | 12
1:18:00 | 49 | 26 | 13
1:19:00 | 49 | 26 | 15
1:20:00 | 49 | 26 | 16
1:21:00 | 49 | 26 | 15
1:22:00 | 49 | 26 | 15
1:23:00 | 49 | 26 | 17
1:24:00 | 49 | 26 | 19
1:25:00 | 49 | 26 | 17
1:26:00 | 49 | 26 | 16
1:27:00 | 49 | 26 | 17
1:28:00 | 49 | 26 | 17
1:29:00 | 49 | 26 | 15
1:30:00 | 49 | 26 | 15
1:31:00 | 49 | 26 | 15
1:32:00 | 49 | 26 | 15
1:33:00 | 49 | 26 | 14
1:34:00 | 49 | 26 | 14
1:35:00 | 49 | 26 | 16
1:36:00 | 49 | 26 | 17
1:37:00 | 49 | 26 | 17
1:38:00 | 49 | 26 | 17
1:39:00 | 49 | 26 | 16
1:40:00 | 49 | 26 | 14
1:41:00 | 49 | 26 | 14
1:42:00 | 49 | 26 | 13
1:43:00 | 49 | 26 | 13
1:44:00 | 49 | 26 | 13
1:45:00 | 49 | 26 | 13
1:46:00 | 49 | 26 | 13
1:47:00 | 49 | 26 | 14
1:48:00 | 49 | 26 | 13
1:49:00 | 49 | 26 | 13
1:50:00 | 49 | 26 | 12
1:51:00 | 49 | 26 | 12
1:52:00 | 49 | 26 | 12
1:53:00 | 49 | 26 | 12
1:54:00 | 49 | 26 | 13
1:55:00 | 49 | 26 | 13
1:56:00 | 49 | 26 | 13
1:57:00 | 49 | 26 | 13
1:58:00 | 49 | 26 | 14
1:59:00 | 49 | 26 | 14
2:00:00 | 49 | 26 | 14
2:01:00 | 49 | 26 | 14
2:02:00 | 49 | 26 | 14
2:03:00 | 49 | 26 | 14
2:04:00 | 49 | 26 | 15
2:05:00 | 49 | 26 | 16
2:06:00 | 49 | 26 | 15
2:07:00 | 49 | 26 | 15
2:08:00 | 49 | 26 | 15
2:09:00 | 49 | 26 | 15
2:10:00 | 49 | 26 | 16
2:11:00 | 49 | 26 | 15
2:12:00 | 49 | 26 | 15
2:13:00 | 49 | 26 | 15
2:14:00 | 49 | 26 | 15
2:15:00 | 49 | 26 | 16
2:16:00 | 49 | 26 | 14
2:17:00 | 49 | 26 | 14
2:18:00 | 49 | 26 | 15
2:19:00 | 49 | 26 | 15
2:20:00 | 49 | 26 | 15
2:21:00 | 49 | 26 | 15
2:22:00 | 49 | 26 | 15
2:23:00 | 49 | 26 | 14
2:24:00 | 49 | 26 | 16
2:25:00 | 49 | 26 | 16
2:26:00 | 49 | 26 | 16
2:27:00 | 49 | 26 | 18
2:28:00 | 49 | 26 | 16
2:29:00 | 49 | 26 | 16
2:30:00 | 49 | 26 | 16
2:31:00 | 49 | 26 | 16
2:32:00 | 49 | 26 | 18
2:33:00 | 49 | 26 | 17
2:34:00 | 49 | 26 | 17
2:35:00 | 49 | 26 | 17
2:36:00 | 49 | 26 | 17
2:37:00 | 49 | 26 | 18
2:38:00 | 49 | 26 | 17
2:39:00 | 49 | 26 | 18
2:40:00 | 49 | 26 | 37
2:41:00 | 49 | 26 | 22
2:42:00 | 49 | 26 | 25
2:43:00 | 49 | 26 | 23
2:44:00 | 49 | 26 | 21
2:45:00 | 49 | 26 | 25
2:46:00 | 49 | 26 | 18
2:47:00 | 49 | 26 | 25
2:48:00 | 49 | 26 | 21
2:49:00 | 49 | 26 | 22
2:50:00 | 49 | 25 | 21
2:51:00 | 49 | 25 | 21
2:52:00 | 49 | 25 | 21
2:53:00 | 49 | 25 | 22
2:54:00 | 49 | 25 | 22
2:55:00 | 49 | 25 | 23
2:56:00 | 49 | 25 | 22
2:57:00 | 49 | 25 | 23
2:58:00 | 49 | 25 | 24
2:59:00 | 49 | 25 | 24
3:00:00 | 49 | 25 | 26
3:01:00 | 49 | 25 | 22
3:02:00 | 48 | 25 | 24
3:03:00 | 48 | 25 | 24
3:04:00 | 48 | 25 | 23
3:05:00 | 48 | 25 | 37
3:06:00 | 48 | 26 | 33
3:07:00 | 48 | 26 | 46
3:08:00 | 48 | 26 | 53
3:09:00 | 48 | 26 | 36
3:10:00 | 48 | 26 | 41
3:11:00 | 48 | 26 | 41
3:12:00 | 48 | 26 | 41
3:13:00 | 48 | 26 | 42
3:14:00 | 48 | 26 | 44
3:15:00 | 48 | 26 | 67
3:16:00 | 48 | 26 | 55
3:17:00 | 48 | 26 | 79
3:18:00 | 48 | 26 | 55
3:19:00 | 48 | 26 | 63
3:20:00 | 49 | 26 | 83
3:21:00 | 49 | 26 | 68
3:22:00 | 49 | 26 | 71