## Sheet1
Колонка_1 | Колонка_2 | Колонка_3 | Колонка_4
--Test Summary--
Full Path and File Name
Instrument Name | 7222 #1
Instrument Type | Consistometer
Instrument Serial Number | 113
Test Start Date | 17.07.2002
Test Start Time | 12:41:27
Test Stop Date | 17.07.2002
Test Stop Time | 16:19:48
Test Length | 3:38:21
Final Sample Time Offset | 3:38:00
Controller Schedule Name
Sampling Period | 60 seconds
Comments | MPa: 25(30min) T:50(30min), new DiacelFL
Information | WellID
Information | Customer | Petro-Aliance
Information | CementClass | G
Information | CementMfr | Dyckerhoff
Information | Additives | 0.35%Diacel FL+0.7%D-19+0.05%HE-400
Information | Density | 1940
Information | BHCT | 50
Information | BHST | 60
Information | FluidLoss | 50cc/30min
Information | JobType | Research
Calculated Value | Thickening_Time | N/A
Calculated Value | Setting Time | N/A
Initial Temperature (C) | 27 C
Final Temperature (C) | 49 C
Initial Pressure (MPa) | 0 MPa
Final Pressure (MPa) | 25 MPa
Initial Consistency (Bc) | 25 Bc
Final Consistency (Bc) | 82 Bc
--Data--
Time (HH:MM:SS) | Temperature (C) | Pressure (MPa) | Consistency (Bc)
0:00:00 | 27 | 0 | 25
0:01:00 | 27 | 2 | 28
0:02:00 | 27 | 3 | 26
0:03:00 | 27 | 4 | 25
0:04:00 | 28 | 5 | 26
0:05:00 | 28 | 6 | 26
0:06:00 | 29 | 7 | 25
0:07:00 | 29 | 8 | 25
0:08:00 | 30 | 8 | 25
0:09:00 | 31 | 9 | 23
0:10:00 | 32 | 10 | 24
0:11:00 | 33 | 11 | 22
0:12:00 | 34 | 11 | 23
0:13:00 | 36 | 12 | 23
0:14:00 | 37 | 12 | 24
0:15:00 | 38 | 13 | 23
0:16:00 | 39 | 14 | 24
0:17:00 | 40 | 15 | 28
0:18:00 | 41 | 15 | 24
0:19:00 | 42 | 16 | 28
0:20:00 | 43 | 17 | 24
0:21:00 | 43 | 18 | 27
0:22:00 | 44 | 18 | 21
0:23:00 | 45 | 19 | 19
0:24:00 | 45 | 20 | 22
0:25:00 | 46 | 21 | 20
0:26:00 | 47 | 21 | 19
0:27:00 | 47 | 22 | 19
0:28:00 | 48 | 23 | 22
0:29:00 | 49 | 24 | 17
0:30:00 | 49 | 25 | 17
0:31:00 | 50 | 25 | 16
0:32:00 | 51 | 25 | 16
0:33:00 | 51 | 25 | 16
0:34:00 | 52 | 25 | 16
0:35:00 | 52 | 25 | 16
0:36:00 | 52 | 25 | 16
0:37:00 | 52 | 25 | 16
0:38:00 | 52 | 25 | 16
0:39:00 | 52 | 25 | 16
0:40:00 | 52 | 25 | 16
0:41:00 | 51 | 25 | 16
0:42:00 | 51 | 25 | 16
0:43:00 | 51 | 25 | 16
0:44:00 | 50 | 25 | 16
0:45:00 | 50 | 25 | 16
0:46:00 | 49 | 25 | 16
0:47:00 | 49 | 25 | 16
0:48:00 | 49 | 25 | 16
0:49:00 | 48 | 26 | 16
0:50:00 | 48 | 26 | 16
0:51:00 | 48 | 25 | 16
0:52:00 | 48 | 26 | 16
0:53:00 | 49 | 26 | 16
0:54:00 | 49 | 25 | 16
0:55:00 | 49 | 26 | 16
0:56:00 | 49 | 25 | 16
0:57:00 | 50 | 26 | 16
0:58:00 | 50 | 25 | 16
0:59:00 | 50 | 26 | 16
1:00:00 | 50 | 25 | 16
1:01:00 | 50 | 25 | 16
1:02:00 | 50 | 25 | 16
1:03:00 | 50 | 25 | 16
1:04:00 | 50 | 25 | 16
1:05:00 | 50 | 25 | 16
1:06:00 | 50 | 25 | 16
1:07:00 | 50 | 25 | 16
1:08:00 | 50 | 25 | 16
1:09:00 | 50 | 25 | 16
1:10:00 | 50 | 25 | 16
1:11:00 | 50 | 25 | 16
1:12:00 | 50 | 25 | 15
1:13:00 | 50 | 25 | 16
1:14:00 | 50 | 25 | 15
1:15:00 | 50 | 25 | 15
1:16:00 | 50 | 25 | 15
1:17:00 | 50 | 25 | 14
1:18:00 | 50 | 25 | 15
1:19:00 | 50 | 25 | 15
1:20:00 | 50 | 26 | 15
1:21:00 | 50 | 25 | 15
1:22:00 | 50 | 25 | 14
1:23:00 | 50 | 26 | 15
1:24:00 | 50 | 25 | 14
1:25:00 | 50 | 25 | 15
1:26:00 | 50 | 25 | 15
1:27:00 | 50 | 25 | 15
1:28:00 | 50 | 25 | 15
1:29:00 | 50 | 25 | 15
1:30:00 | 50 | 25 | 15
1:31:00 | 50 | 25 | 15
1:32:00 | 50 | 26 | 15
1:33:00 | 50 | 26 | 15
1:34:00 | 50 | 25 | 15
1:35:00 | 50 | 25 | 15
1:36:00 | 50 | 25 | 15
1:37:00 | 50 | 26 | 15
1:38:00 | 50 | 25 | 15
1:39:00 | 50 | 25 | 15
1:40:00 | 50 | 26 | 15
1:41:00 | 50 | 25 | 15
1:42:00 | 50 | 26 | 15
1:43:00 | 50 | 26 | 15
1:44:00 | 50 | 25 | 15
1:45:00 | 50 | 26 | 15
1:46:00 | 50 | 25 | 15
1:47:00 | 50 | 26 | 15
1:48:00 | 50 | 26 | 15
1:49:00 | 50 | 26 | 15
1:50:00 | 50 | 26 | 15
1:51:00 | 50 | 26 | 15
1:52:00 | 50 | 26 | 15
1:53:00 | 50 | 25 | 15
1:54:00 | 50 | 25 | 15
1:55:00 | 50 | 25 | 15
1:56:00 | 50 | 25 | 15
1:57:00 | 50 | 26 | 15
1:58:00 | 50 | 26 | 15
1:59:00 | 50 | 25 | 15
2:00:00 | 50 | 26 | 15
2:01:00 | 50 | 25 | 15
2:02:00 | 50 | 25 | 15
2:03:00 | 50 | 25 | 15
2:04:00 | 50 | 26 | 15
2:05:00 | 50 | 25 | 15
2:06:00 | 50 | 26 | 15
2:07:00 | 50 | 26 | 15
2:08:00 | 50 | 25 | 15
2:09:00 | 50 | 26 | 15
2:10:00 | 50 | 26 | 16
2:11:00 | 50 | 26 | 16
2:12:00 | 50 | 26 | 16
2:13:00 | 50 | 26 | 16
2:14:00 | 50 | 25 | 16
2:15:00 | 50 | 26 | 16
2:16:00 | 50 | 25 | 16
2:17:00 | 50 | 25 | 16
2:18:00 | 50 | 25 | 16
2:19:00 | 50 | 25 | 16
2:20:00 | 50 | 25 | 16
2:21:00 | 50 | 25 | 16
2:22:00 | 50 | 25 | 16
2:23:00 | 50 | 25 | 16
2:24:00 | 50 | 26 | 16
2:25:00 | 50 | 25 | 16
2:26:00 | 50 | 26 | 16
2:27:00 | 50 | 26 | 16
2:28:00 | 50 | 26 | 16
2:29:00 | 50 | 25 | 16
2:30:00 | 50 | 25 | 16
2:31:00 | 50 | 25 | 17
2:32:00 | 50 | 25 | 16
2:33:00 | 50 | 25 | 17
2:34:00 | 50 | 26 | 16
2:35:00 | 50 | 25 | 17
2:36:00 | 50 | 25 | 17
2:37:00 | 50 | 25 | 16
2:38:00 | 50 | 25 | 16
2:39:00 | 50 | 26 | 16
2:40:00 | 50 | 25 | 16
2:41:00 | 50 | 25 | 16
2:42:00 | 50 | 25 | 16
2:43:00 | 50 | 25 | 17
2:44:00 | 50 | 26 | 17
2:45:00 | 50 | 25 | 17
2:46:00 | 50 | 25 | 17
2:47:00 | 50 | 26 | 17
2:48:00 | 50 | 25 | 17
2:49:00 | 50 | 25 | 17
2:50:00 | 50 | 25 | 17
2:51:00 | 50 | 25 | 17
2:52:00 | 50 | 25 | 17
2:53:00 | 50 | 26 | 17
2:54:00 | 50 | 25 | 17
2:55:00 | 50 | 25 | 18
2:56:00 | 50 | 25 | 18
2:57:00 | 50 | 25 | 19
2:58:00 | 50 | 25 | 19
2:59:00 | 50 | 25 | 19
3:00:00 | 50 | 25 | 19
3:01:00 | 50 | 25 | 19
3:02:00 | 50 | 25 | 19
3:03:00 | 50 | 25 | 20
3:04:00 | 50 | 25 | 20
3:05:00 | 50 | 25 | 21
3:06:00 | 50 | 25 | 22
3:07:00 | 50 | 25 | 22
3:08:00 | 50 | 25 | 22
3:09:00 | 50 | 25 | 23
3:10:00 | 50 | 25 | 23
3:11:00 | 50 | 25 | 23
3:12:00 | 50 | 25 | 24
3:13:00 | 50 | 25 | 25
3:14:00 | 50 | 25 | 25
3:15:00 | 50 | 25 | 25
3:16:00 | 50 | 25 | 27
3:17:00 | 50 | 25 | 27
3:18:00 | 50 | 25 | 28
3:19:00 | 50 | 26 | 29
3:20:00 | 50 | 26 | 31
3:21:00 | 50 | 25 | 30
3:22:00 | 50 | 26 | 33
3:23:00 | 50 | 25 | 34
3:24:00 | 50 | 25 | 36
3:25:00 | 50 | 25 | 38
3:26:00 | 50 | 25 | 41
3:27:00 | 50 | 25 | 42
3:28:00 | 50 | 25 | 43
3:29:00 | 50 | 25 | 44
3:30:00 | 50 | 25 | 45
3:31:00 | 50 | 25 | 48
3:32:00 | 50 | 25 | 50
3:33:00 | 50 | 25 | 52
3:34:00 | 50 | 25 | 58
3:35:00 | 50 | 25 | 61
3:36:00 | 50 | 25 | 64
3:37:00 | 50 | 25 | 68
3:38:00 | 49 | 25 | 82