## Sheet1
Колонка_1 | Колонка_2 | Колонка_3 | Колонка_4
--Test Summary--
Full Path and File Name
Instrument Name | 7222 #1
Instrument Type | Consistometer
Instrument Serial Number | 113
Test Start Date | 16.07.2002
Test Start Time | 15:52:35
Test Stop Date | 17.07.2002
Test Stop Time | 2:36:35
Test Length | 10:44:00
Final Sample Time Offset | 10:44:00
Controller Schedule Name
Sampling Period | 60 seconds
Comments
Information | WellID
Information | Customer
Information | CementClass
Information | CementMfr
Information | Additives
Information | Density
Information | BHCT
Information | BHST
Information | FluidLoss
Information | JobType
Calculated Value | Thickening_Time | 3:24:00
Calculated Value | Setting Time | 10:44:00
Initial Temperature (C) | 25 C
Final Temperature (C) | 36 C
Initial Pressure (MPa) | 0 MPa
Final Pressure (MPa) | 25 MPa
Initial Consistency (Bc) | 17 Bc
Final Consistency (Bc) | 100 Bc
--Data--
Time (HH:MM:SS) | Temperature (C) | Pressure (MPa) | Consistency (Bc)
0:00:00 | 25 | 0 | 17
0:01:00 | 25 | 2 | 19
0:02:00 | 25 | 3 | 18
0:03:00 | 25 | 3 | 19
0:04:00 | 26 | 5 | 18
0:05:00 | 26 | 6 | 19
0:06:00 | 27 | 7 | 20
0:07:00 | 27 | 8 | 20
0:08:00 | 28 | 8 | 19
0:09:00 | 29 | 9 | 19
0:10:00 | 31 | 10 | 19
0:11:00 | 32 | 11 | 21
0:12:00 | 33 | 11 | 20
0:13:00 | 35 | 12 | 19
0:14:00 | 36 | 12 | 19
0:15:00 | 37 | 13 | 21
0:16:00 | 38 | 14 | 22
0:17:00 | 39 | 15 | 20
0:18:00 | 40 | 15 | 19
0:19:00 | 41 | 16 | 21
0:20:00 | 42 | 17 | 23
0:21:00 | 43 | 18 | 22
0:22:00 | 43 | 18 | 25
0:23:00 | 44 | 19 | 23
0:24:00 | 45 | 20 | 23
0:25:00 | 45 | 21 | 26
0:26:00 | 46 | 21 | 24
0:27:00 | 47 | 22 | 26
0:28:00 | 47 | 23 | 25
0:29:00 | 48 | 24 | 25
0:30:00 | 49 | 24 | 23
0:31:00 | 50 | 25 | 22
0:32:00 | 51 | 25 | 23
0:33:00 | 51 | 25 | 23
0:34:00 | 52 | 25 | 23
0:35:00 | 52 | 25 | 23
0:36:00 | 52 | 25 | 23
0:37:00 | 52 | 25 | 26
0:38:00 | 52 | 25 | 26
0:39:00 | 52 | 25 | 25
0:40:00 | 52 | 25 | 25
0:41:00 | 51 | 25 | 24
0:42:00 | 51 | 25 | 24
0:43:00 | 51 | 25 | 25
0:44:00 | 50 | 25 | 25
0:45:00 | 50 | 25 | 26
0:46:00 | 50 | 25 | 27
0:47:00 | 50 | 25 | 27
0:48:00 | 49 | 25 | 27
0:49:00 | 49 | 26 | 28
0:50:00 | 49 | 25 | 29
0:51:00 | 49 | 26 | 26
0:52:00 | 49 | 25 | 27
0:53:00 | 49 | 26 | 28
0:54:00 | 50 | 26 | 28
0:55:00 | 50 | 26 | 29
0:56:00 | 50 | 25 | 29
0:57:00 | 50 | 26 | 29
0:58:00 | 50 | 25 | 28
0:59:00 | 50 | 25 | 28
1:00:00 | 50 | 26 | 28
1:01:00 | 50 | 26 | 28
1:02:00 | 50 | 26 | 27
1:03:00 | 50 | 26 | 26
1:04:00 | 50 | 25 | 26
1:05:00 | 50 | 26 | 25
1:06:00 | 50 | 25 | 25
1:07:00 | 50 | 25 | 25
1:08:00 | 50 | 26 | 25
1:09:00 | 50 | 25 | 24
1:10:00 | 50 | 26 | 22
1:11:00 | 50 | 25 | 22
1:12:00 | 50 | 26 | 22
1:13:00 | 50 | 25 | 21
1:14:00 | 50 | 25 | 20
1:15:00 | 50 | 25 | 20
1:16:00 | 50 | 26 | 19
1:17:00 | 50 | 25 | 19
1:18:00 | 50 | 25 | 19
1:19:00 | 50 | 26 | 19
1:20:00 | 50 | 26 | 20
1:21:00 | 50 | 26 | 22
1:22:00 | 50 | 25 | 23
1:23:00 | 50 | 26 | 22
1:24:00 | 50 | 25 | 21
1:25:00 | 50 | 25 | 21
1:26:00 | 50 | 26 | 22
1:27:00 | 50 | 26 | 20
1:28:00 | 50 | 25 | 21
1:29:00 | 50 | 25 | 21
1:30:00 | 50 | 26 | 21
1:31:00 | 50 | 25 | 21
1:32:00 | 50 | 25 | 20
1:33:00 | 50 | 26 | 19
1:34:00 | 50 | 26 | 19
1:35:00 | 50 | 26 | 19
1:36:00 | 50 | 26 | 19
1:37:00 | 50 | 25 | 19
1:38:00 | 50 | 25 | 19
1:39:00 | 50 | 26 | 19
1:40:00 | 50 | 25 | 19
1:41:00 | 50 | 25 | 19
1:42:00 | 50 | 26 | 19
1:43:00 | 50 | 26 | 19
1:44:00 | 50 | 26 | 19
1:45:00 | 50 | 26 | 19
1:46:00 | 50 | 26 | 19
1:47:00 | 50 | 25 | 19
1:48:00 | 50 | 26 | 19
1:49:00 | 50 | 25 | 19
1:50:00 | 50 | 26 | 19
1:51:00 | 50 | 25 | 18
1:52:00 | 50 | 26 | 19
1:53:00 | 50 | 26 | 19
1:54:00 | 50 | 25 | 19
1:55:00 | 50 | 25 | 19
1:56:00 | 50 | 26 | 19
1:57:00 | 50 | 26 | 19
1:58:00 | 50 | 26 | 19
1:59:00 | 50 | 25 | 20
2:00:00 | 50 | 26 | 21
2:01:00 | 50 | 25 | 21
2:02:00 | 50 | 26 | 21
2:03:00 | 50 | 26 | 21
2:04:00 | 50 | 26 | 22
2:05:00 | 50 | 25 | 24
2:06:00 | 50 | 26 | 23
2:07:00 | 50 | 26 | 23
2:08:00 | 50 | 25 | 21
2:09:00 | 50 | 25 | 20
2:10:00 | 50 | 25 | 19
2:11:00 | 50 | 25 | 19
2:12:00 | 50 | 25 | 19
2:13:00 | 50 | 26 | 19
2:14:00 | 50 | 26 | 19
2:15:00 | 50 | 26 | 19
2:16:00 | 50 | 25 | 20
2:17:00 | 50 | 25 | 20
2:18:00 | 50 | 26 | 20
2:19:00 | 50 | 26 | 20
2:20:00 | 50 | 25 | 20
2:21:00 | 50 | 26 | 21
2:22:00 | 50 | 26 | 21
2:23:00 | 50 | 25 | 21
2:24:00 | 50 | 26 | 20
2:25:00 | 50 | 26 | 20
2:26:00 | 50 | 26 | 21
2:27:00 | 50 | 25 | 21
2:28:00 | 50 | 25 | 21
2:29:00 | 50 | 25 | 21
2:30:00 | 50 | 26 | 21
2:31:00 | 50 | 25 | 21
2:32:00 | 50 | 25 | 20
2:33:00 | 50 | 25 | 20
2:34:00 | 50 | 25 | 20
2:35:00 | 50 | 25 | 21
2:36:00 | 50 | 25 | 21
2:37:00 | 50 | 25 | 21
2:38:00 | 50 | 26 | 21
2:39:00 | 50 | 25 | 21
2:40:00 | 50 | 25 | 21
2:41:00 | 50 | 25 | 21
2:42:00 | 50 | 25 | 20
2:43:00 | 50 | 25 | 21
2:44:00 | 50 | 25 | 21
2:45:00 | 50 | 25 | 20
2:46:00 | 50 | 25 | 22
2:47:00 | 50 | 25 | 23
2:48:00 | 50 | 25 | 20
2:49:00 | 50 | 25 | 21
2:50:00 | 50 | 25 | 20
2:51:00 | 49 | 25 | 19
2:52:00 | 49 | 25 | 20
2:53:00 | 49 | 25 | 20
2:54:00 | 49 | 25 | 20
2:55:00 | 49 | 25 | 20
2:56:00 | 49 | 25 | 20
2:57:00 | 49 | 25 | 20
2:58:00 | 49 | 25 | 20
2:59:00 | 49 | 26 | 20
3:00:00 | 49 | 25 | 20
3:01:00 | 49 | 26 | 22
3:02:00 | 49 | 26 | 23
3:03:00 | 49 | 25 | 23
3:04:00 | 49 | 25 | 24
3:05:00 | 49 | 26 | 27
3:06:00 | 49 | 25 | 28
3:07:00 | 49 | 25 | 31
3:08:00 | 49 | 25 | 32
3:09:00 | 49 | 26 | 33
3:10:00 | 49 | 25 | 33
3:11:00 | 50 | 25 | 33
3:12:00 | 50 | 26 | 33
3:13:00 | 50 | 25 | 42
3:14:00 | 50 | 25 | 44
3:15:00 | 50 | 25 | 47
3:16:00 | 50 | 25 | 50
3:17:00 | 51 | 25 | 55
3:18:00 | 51 | 25 | 60
3:19:00 | 51 | 25 | 64
3:20:00 | 51 | 25 | 69
3:21:00 | 51 | 25 | 68
3:22:00 | 51 | 25 | 70
3:23:00 | 51 | 25 | 72
3:24:00 | 51 | 25 | 82
3:25:00 | 51 | 24 | 92
3:26:00 | 51 | 25 | 89
3:27:00 | 51 | 25 | 94
3:28:00 | 51 | 25 | 79
3:29:00 | 51 | 25 | 79
3:30:00 | 51 | 25 | 79
3:31:00 | 51 | 25 | 79
3:32:00 | 51 | 25 | 79
3:33:00 | 51 | 25 | 79
3:34:00 | 51 | 25 | 79
3:35:00 | 51 | 25 | 79
3:36:00 | 51 | 25 | 79
3:37:00 | 51 | 24 | 79
3:38:00 | 51 | 25 | 79
3:39:00 | 51 | 25 | 79
3:40:00 | 50 | 25 | 79
3:41:00 | 50 | 25 | 79
3:42:00 | 50 | 25 | 79
3:43:00 | 50 | 25 | 79
3:44:00 | 50 | 25 | 78
3:45:00 | 50 | 25 | 78
3:46:00 | 50 | 25 | 78
3:47:00 | 50 | 25 | 78
3:48:00 | 50 | 25 | 78
3:49:00 | 50 | 25 | 78
3:50:00 | 50 | 25 | 78
3:51:00 | 50 | 25 | 78
3:52:00 | 50 | 25 | 78
3:53:00 | 50 | 25 | 78
3:54:00 | 50 | 25 | 78
3:55:00 | 50 | 25 | 78
3:56:00 | 50 | 25 | 78
3:57:00 | 50 | 25 | 78
3:58:00 | 50 | 25 | 78
3:59:00 | 50 | 25 | 78
4:00:00 | 50 | 25 | 78
4:01:00 | 50 | 25 | 78
4:02:00 | 50 | 25 | 78
4:03:00 | 50 | 25 | 78
4:04:00 | 50 | 25 | 78
4:05:00 | 50 | 25 | 78
4:06:00 | 50 | 25 | 78
4:07:00 | 50 | 25 | 78
4:08:00 | 50 | 25 | 78
4:09:00 | 49 | 25 | 78
4:10:00 | 50 | 25 | 78
4:11:00 | 50 | 25 | 78
4:12:00 | 50 | 25 | 78
4:13:00 | 50 | 25 | 78
4:14:00 | 50 | 25 | 78
4:15:00 | 50 | 25 | 78
4:16:00 | 50 | 25 | 78
4:17:00 | 50 | 25 | 78
4:18:00 | 50 | 25 | 78
4:19:00 | 50 | 25 | 78
4:20:00 | 50 | 25 | 78
4:21:00 | 50 | 25 | 78
4:22:00 | 50 | 24 | 78
4:23:00 | 50 | 25 | 79
4:24:00 | 50 | 25 | 79
4:25:00 | 50 | 25 | 79
4:26:00 | 50 | 25 | 79
4:27:00 | 50 | 25 | 79
4:28:00 | 50 | 25 | 79
4:29:00 | 50 | 25 | 79
4:30:00 | 50 | 25 | 79
4:31:00 | 50 | 25 | 79
4:32:00 | 50 | 25 | 79
4:33:00 | 51 | 25 | 79
4:34:00 | 51 | 25 | 79
4:35:00 | 51 | 25 | 79
4:36:00 | 51 | 25 | 79
4:37:00 | 51 | 25 | 79
4:38:00 | 51 | 25 | 79
4:39:00 | 51 | 25 | 79
4:40:00 | 51 | 25 | 79
4:41:00 | 51 | 25 | 79
4:42:00 | 52 | 25 | 79
4:43:00 | 52 | 25 | 79
4:44:00 | 52 | 25 | 79
4:45:00 | 52 | 25 | 79
4:46:00 | 52 | 25 | 79
4:47:00 | 52 | 25 | 79
4:48:00 | 52 | 25 | 79
4:49:00 | 52 | 25 | 79
4:50:00 | 53 | 25 | 79
4:51:00 | 53 | 25 | 79
4:52:00 | 53 | 25 | 79
4:53:00 | 53 | 25 | 79
4:54:00 | 53 | 25 | 79
4:55:00 | 53 | 25 | 79
4:56:00 | 53 | 25 | 79
4:57:00 | 54 | 25 | 79
4:58:00 | 54 | 25 | 79
4:59:00 | 54 | 25 | 79
5:00:00 | 54 | 25 | 79
5:01:00 | 54 | 25 | 79
5:02:00 | 54 | 25 | 79
5:03:00 | 54 | 25 | 79
5:04:00 | 55 | 24 | 80
5:05:00 | 55 | 25 | 79
5:06:00 | 55 | 25 | 79
5:07:00 | 55 | 25 | 80
5:08:00 | 55 | 25 | 79
5:09:00 | 55 | 25 | 79
5:10:00 | 55 | 25 | 79
5:11:00 | 55 | 25 | 79
5:12:00 | 55 | 25 | 79
5:13:00 | 56 | 25 | 79
5:14:00 | 56 | 25 | 79
5:15:00 | 56 | 25 | 79
5:16:00 | 56 | 25 | 79
5:17:00 | 56 | 25 | 79
5:18:00 | 56 | 25 | 80
5:19:00 | 56 | 25 | 80
5:20:00 | 56 | 25 | 80
5:21:00 | 56 | 25 | 79
5:22:00 | 56 | 25 | 79
5:23:00 | 56 | 25 | 79
5:24:00 | 56 | 25 | 79
5:25:00 | 56 | 25 | 79
5:26:00 | 56 | 25 | 79
5:27:00 | 56 | 25 | 79
5:28:00 | 56 | 25 | 79
5:29:00 | 56 | 25 | 79
5:30:00 | 56 | 25 | 79
5:31:00 | 56 | 25 | 79
5:32:00 | 56 | 25 | 79
5:33:00 | 56 | 25 | 79
5:34:00 | 56 | 25 | 79
5:35:00 | 56 | 25 | 79
5:36:00 | 56 | 24 | 79
5:37:00 | 56 | 25 | 79
5:38:00 | 56 | 25 | 79
5:39:00 | 56 | 25 | 79
5:40:00 | 56 | 25 | 79
5:41:00 | 56 | 25 | 79
5:42:00 | 56 | 25 | 79
5:43:00 | 56 | 25 | 79
5:44:00 | 56 | 25 | 79
5:45:00 | 56 | 25 | 79
5:46:00 | 56 | 25 | 79
5:47:00 | 56 | 25 | 79
5:48:00 | 56 | 25 | 79
5:49:00 | 56 | 25 | 79
5:50:00 | 56 | 25 | 79
5:51:00 | 56 | 25 | 79
5:52:00 | 56 | 25 | 79
5:53:00 | 56 | 25 | 79
5:54:00 | 55 | 25 | 79
5:55:00 | 55 | 25 | 79
5:56:00 | 55 | 25 | 79
5:57:00 | 55 | 25 | 79
5:58:00 | 55 | 24 | 79
5:59:00 | 55 | 25 | 79
6:00:00 | 55 | 25 | 79
6:01:00 | 55 | 25 | 79
6:02:00 | 55 | 25 | 79
6:03:00 | 55 | 25 | 79
6:04:00 | 55 | 25 | 79
6:05:00 | 54 | 25 | 79
6:06:00 | 54 | 25 | 79
6:07:00 | 54 | 24 | 79
6:08:00 | 54 | 25 | 79
6:09:00 | 54 | 25 | 79
6:10:00 | 54 | 25 | 79
6:11:00 | 54 | 25 | 79
6:12:00 | 54 | 25 | 79
6:13:00 | 54 | 25 | 79
6:14:00 | 53 | 25 | 79
6:15:00 | 53 | 25 | 79
6:16:00 | 53 | 25 | 79
6:17:00 | 53 | 25 | 79
6:18:00 | 53 | 25 | 79
6:19:00 | 53 | 25 | 79
6:20:00 | 53 | 25 | 79
6:21:00 | 53 | 25 | 79
6:22:00 | 52 | 25 | 79
6:23:00 | 52 | 25 | 79
6:24:00 | 52 | 25 | 79
6:25:00 | 52 | 25 | 79
6:26:00 | 52 | 25 | 79
6:27:00 | 52 | 25 | 79
6:28:00 | 52 | 25 | 79
6:29:00 | 52 | 25 | 79
6:30:00 | 52 | 25 | 79
6:31:00 | 51 | 25 | 79
6:32:00 | 51 | 25 | 79
6:33:00 | 51 | 25 | 79
6:34:00 | 51 | 25 | 79
6:35:00 | 51 | 25 | 79
6:36:00 | 51 | 25 | 79
6:37:00 | 51 | 25 | 79
6:38:00 | 51 | 25 | 79
6:39:00 | 50 | 25 | 79
6:40:00 | 50 | 25 | 79
6:41:00 | 50 | 25 | 79
6:42:00 | 50 | 25 | 79
6:43:00 | 50 | 25 | 79
6:44:00 | 50 | 25 | 79
6:45:00 | 50 | 25 | 78
6:46:00 | 50 | 25 | 78
6:47:00 | 50 | 25 | 78
6:48:00 | 49 | 25 | 78
6:49:00 | 49 | 25 | 78
6:50:00 | 49 | 24 | 78
6:51:00 | 49 | 25 | 77
6:52:00 | 49 | 25 | 77
6:53:00 | 49 | 25 | 77
6:54:00 | 49 | 25 | 77
6:55:00 | 49 | 25 | 77
6:56:00 | 49 | 25 | 77
6:57:00 | 48 | 25 | 77
6:58:00 | 48 | 25 | 77
6:59:00 | 48 | 25 | 77
7:00:00 | 48 | 24 | 77
7:01:00 | 48 | 25 | 77
7:02:00 | 48 | 25 | 77
7:03:00 | 48 | 25 | 77
7:04:00 | 48 | 25 | 77
7:05:00 | 48 | 25 | 77
7:06:00 | 47 | 25 | 77
7:07:00 | 47 | 25 | 78
7:08:00 | 47 | 25 | 78
7:09:00 | 47 | 25 | 78
7:10:00 | 47 | 25 | 78
7:11:00 | 47 | 25 | 78
7:12:00 | 47 | 25 | 78
7:13:00 | 47 | 25 | 78
7:14:00 | 47 | 25 | 78
7:15:00 | 47 | 25 | 78
7:16:00 | 47 | 25 | 78
7:17:00 | 46 | 25 | 78
7:18:00 | 46 | 24 | 78
7:19:00 | 46 | 25 | 79
7:20:00 | 46 | 25 | 79
7:21:00 | 46 | 25 | 79
7:22:00 | 46 | 25 | 79
7:23:00 | 46 | 25 | 79
7:24:00 | 46 | 25 | 79
7:25:00 | 46 | 25 | 79
7:26:00 | 46 | 25 | 79
7:27:00 | 45 | 25 | 79
7:28:00 | 45 | 25 | 79
7:29:00 | 45 | 25 | 79
7:30:00 | 45 | 25 | 79
7:31:00 | 45 | 25 | 79
7:32:00 | 45 | 25 | 79
7:33:00 | 45 | 25 | 79
7:34:00 | 45 | 25 | 79
7:35:00 | 45 | 25 | 79
7:36:00 | 45 | 25 | 79
7:37:00 | 45 | 25 | 79
7:38:00 | 45 | 25 | 79
7:39:00 | 44 | 25 | 79
7:40:00 | 44 | 25 | 79
7:41:00 | 44 | 25 | 79
7:42:00 | 44 | 25 | 79
7:43:00 | 44 | 25 | 79
7:44:00 | 44 | 25 | 79
7:45:00 | 44 | 25 | 78
7:46:00 | 44 | 25 | 78
7:47:00 | 44 | 25 | 78
7:48:00 | 44 | 25 | 78
7:49:00 | 44 | 25 | 78
7:50:00 | 44 | 25 | 78
7:51:00 | 44 | 25 | 78
7:52:00 | 43 | 25 | 78
7:53:00 | 43 | 25 | 78
7:54:00 | 43 | 25 | 78
7:55:00 | 43 | 25 | 78
7:56:00 | 43 | 25 | 78
7:57:00 | 43 | 25 | 78
7:58:00 | 43 | 25 | 78
7:59:00 | 43 | 25 | 79
8:00:00 | 43 | 25 | 79
8:01:00 | 43 | 25 | 79
8:02:00 | 43 | 25 | 79
8:03:00 | 43 | 25 | 79
8:04:00 | 43 | 25 | 79
8:05:00 | 43 | 25 | 79
8:06:00 | 42 | 25 | 79
8:07:00 | 42 | 25 | 79
8:08:00 | 42 | 25 | 79
8:09:00 | 42 | 25 | 79
8:10:00 | 42 | 25 | 79
8:11:00 | 42 | 25 | 79
8:12:00 | 42 | 25 | 79
8:13:00 | 42 | 24 | 79
8:14:00 | 42 | 25 | 80
8:15:00 | 42 | 25 | 80
8:16:00 | 42 | 25 | 80
8:17:00 | 42 | 25 | 80
8:18:00 | 42 | 25 | 80
8:19:00 | 42 | 25 | 80
8:20:00 | 42 | 25 | 80
8:21:00 | 42 | 25 | 80
8:22:00 | 42 | 25 | 81
8:23:00 | 41 | 25 | 81
8:24:00 | 41 | 25 | 81
8:25:00 | 41 | 25 | 81
8:26:00 | 41 | 25 | 81
8:27:00 | 41 | 25 | 81
8:28:00 | 41 | 25 | 81
8:29:00 | 41 | 25 | 81
8:30:00 | 41 | 25 | 81
8:31:00 | 41 | 25 | 81
8:32:00 | 41 | 25 | 81
8:33:00 | 41 | 25 | 81
8:34:00 | 41 | 25 | 81
8:35:00 | 41 | 25 | 81
8:36:00 | 41 | 25 | 80
8:37:00 | 41 | 25 | 80
8:38:00 | 41 | 25 | 80
8:39:00 | 41 | 25 | 80
8:40:00 | 41 | 25 | 81
8:41:00 | 40 | 25 | 81
8:42:00 | 40 | 25 | 81
8:43:00 | 40 | 25 | 81
8:44:00 | 40 | 25 | 81
8:45:00 | 40 | 25 | 81
8:46:00 | 40 | 25 | 81
8:47:00 | 40 | 25 | 81
8:48:00 | 40 | 25 | 83
8:49:00 | 40 | 25 | 84
8:50:00 | 40 | 25 | 84
8:51:00 | 40 | 25 | 84
8:52:00 | 40 | 25 | 83
8:53:00 | 40 | 25 | 83
8:54:00 | 40 | 25 | 83
8:55:00 | 40 | 25 | 83
8:56:00 | 40 | 24 | 83
8:57:00 | 40 | 25 | 83
8:58:00 | 40 | 25 | 84
8:59:00 | 40 | 25 | 84
9:00:00 | 40 | 25 | 84
9:01:00 | 39 | 25 | 84
9:02:00 | 39 | 25 | 84
9:03:00 | 39 | 25 | 84
9:04:00 | 39 | 25 | 84
9:05:00 | 39 | 25 | 84
9:06:00 | 39 | 25 | 84
9:07:00 | 39 | 25 | 84
9:08:00 | 39 | 25 | 84
9:09:00 | 39 | 25 | 85
9:10:00 | 39 | 25 | 85
9:11:00 | 39 | 25 | 85
9:12:00 | 39 | 25 | 84
9:13:00 | 39 | 25 | 84
9:14:00 | 39 | 25 | 84
9:15:00 | 39 | 25 | 84
9:16:00 | 39 | 25 | 84
9:17:00 | 39 | 25 | 84
9:18:00 | 39 | 25 | 84
9:19:00 | 39 | 25 | 84
9:20:00 | 39 | 25 | 82
9:21:00 | 39 | 25 | 82
9:22:00 | 39 | 25 | 82
9:23:00 | 39 | 25 | 82
9:24:00 | 39 | 25 | 82
9:25:00 | 38 | 25 | 82
9:26:00 | 38 | 25 | 82
9:27:00 | 38 | 25 | 82
9:28:00 | 38 | 25 | 82
9:29:00 | 38 | 25 | 82
9:30:00 | 38 | 25 | 81
9:31:00 | 38 | 25 | 81
9:32:00 | 38 | 25 | 81
9:33:00 | 38 | 25 | 81
9:34:00 | 38 | 25 | 81
9:35:00 | 38 | 25 | 81
9:36:00 | 38 | 25 | 81
9:37:00 | 38 | 25 | 81
9:38:00 | 38 | 25 | 81
9:39:00 | 38 | 25 | 81
9:40:00 | 38 | 25 | 86
9:41:00 | 38 | 25 | 87
9:42:00 | 38 | 25 | 88
9:43:00 | 38 | 25 | 87
9:44:00 | 38 | 25 | 87
9:45:00 | 38 | 25 | 87
9:46:00 | 38 | 25 | 87
9:47:00 | 38 | 25 | 87
9:48:00 | 38 | 25 | 88
9:49:00 | 38 | 25 | 88
9:50:00 | 38 | 25 | 87
9:51:00 | 37 | 25 | 87
9:52:00 | 37 | 25 | 85
9:53:00 | 37 | 25 | 85
9:54:00 | 37 | 25 | 85
9:55:00 | 37 | 25 | 85
9:56:00 | 37 | 25 | 85
9:57:00 | 37 | 25 | 85
9:58:00 | 37 | 25 | 85
9:59:00 | 37 | 25 | 85
10:00:00 | 37 | 25 | 85
10:01:00 | 37 | 25 | 85
10:02:00 | 37 | 25 | 85
10:03:00 | 37 | 25 | 85
10:04:00 | 37 | 25 | 92
10:05:00 | 37 | 25 | 90
10:06:00 | 37 | 25 | 89
10:07:00 | 37 | 25 | 89
10:08:00 | 37 | 25 | 89
10:09:00 | 37 | 25 | 89
10:10:00 | 37 | 25 | 89
10:11:00 | 37 | 25 | 89
10:12:00 | 37 | 25 | 89
10:13:00 | 37 | 25 | 89
10:14:00 | 37 | 25 | 89
10:15:00 | 37 | 25 | 89
10:16:00 | 37 | 25 | 84
10:17:00 | 37 | 25 | 83
10:18:00 | 37 | 25 | 83
10:19:00 | 37 | 25 | 83
10:20:00 | 37 | 25 | 83
10:21:00 | 36 | 25 | 83
10:22:00 | 36 | 25 | 83
10:23:00 | 36 | 25 | 83
10:24:00 | 36 | 24 | 83
10:25:00 | 36 | 25 | 84
10:26:00 | 36 | 25 | 84
10:27:00 | 36 | 25 | 84
10:28:00 | 36 | 24 | 85
10:29:00 | 36 | 25 | 88
10:30:00 | 36 | 25 | 88
10:31:00 | 36 | 25 | 87
10:32:00 | 36 | 25 | 86
10:33:00 | 36 | 25 | 86
10:34:00 | 36 | 25 | 86
10:35:00 | 36 | 25 | 86
10:36:00 | 36 | 25 | 86
10:37:00 | 36 | 25 | 86
10:38:00 | 36 | 25 | 86
10:39:00 | 36 | 25 | 86
10:40:00 | 36 | 25 | 86
10:41:00 | 36 | 25 | 86
10:42:00 | 36 | 25 | 91
10:43:00 | 36 | 25 | 102
10:44:00 | 36 | 25 | 100