## Sheet1
Колонка_1 | Колонка_2 | Колонка_3 | Колонка_4
--Test Summary--
Full Path and File Name
Instrument Name | 7222 #1
Instrument Type | Consistometer
Instrument Serial Number | 113
Test Start Date | 06.11.2002
Test Start Time | 12:56:07
Test Stop Date | 06.11.2002
Test Stop Time | 15:59:16
Test Length | 3:03:09
Final Sample Time Offset | 3:03:00
Controller Schedule Name
Sampling Period | 60 seconds
Comments | MPa: 30(30min) T:55(30min)
Information | WellID
Information | Customer | Petro-Aliance
Information | CementClass | G
Information | CementMfr | Dyckerhoff
Information | Additives | 0.35%DiacelFL+0.7%SupragilMNS90
Information | Density | 1940
Information | BHCT | 55
Information | BHST
Information | FluidLoss
Information | JobType | Research
Calculated Value | Thickening_Time | N/A
Calculated Value | Setting Time | N/A
Initial Temperature (C) | 23 C
Final Temperature (C) | 55 C
Initial Pressure (MPa) | 1 MPa
Final Pressure (MPa) | 30 MPa
Initial Consistency (Bc) | 12 Bc
Final Consistency (Bc) | 80 Bc
--Data--
Time (HH:MM:SS) | Temperature (C) | Pressure (MPa) | Consistency (Bc)
0:00:00 | 23 | 1 | 12
0:01:00 | 23 | 3 | 14
0:02:00 | 23 | 4 | 13
0:03:00 | 23 | 5 | 12
0:04:00 | 23 | 6 | 11
0:05:00 | 24 | 7 | 13
0:06:00 | 25 | 8 | 13
0:07:00 | 26 | 9 | 11
0:08:00 | 28 | 9 | 12
0:09:00 | 29 | 10 | 14
0:10:00 | 31 | 12 | 12
0:11:00 | 32 | 13 | 14
0:12:00 | 34 | 13 | 12
0:13:00 | 35 | 14 | 13
0:14:00 | 37 | 15 | 14
0:15:00 | 38 | 16 | 13
0:16:00 | 39 | 17 | 13
0:17:00 | 40 | 17 | 13
0:18:00 | 41 | 18 | 13
0:19:00 | 43 | 20 | 13
0:20:00 | 44 | 21 | 13
0:21:00 | 45 | 21 | 13
0:22:00 | 46 | 22 | 13
0:23:00 | 47 | 23 | 13
0:24:00 | 48 | 24 | 13
0:25:00 | 49 | 25 | 13
0:26:00 | 50 | 26 | 13
0:27:00 | 51 | 27 | 13
0:28:00 | 52 | 28 | 13
0:29:00 | 53 | 29 | 13
0:30:00 | 54 | 30 | 13
0:31:00 | 55 | 30 | 14
0:32:00 | 56 | 30 | 14
0:33:00 | 57 | 30 | 14
0:34:00 | 57 | 30 | 14
0:35:00 | 58 | 30 | 14
0:36:00 | 58 | 30 | 14
0:37:00 | 58 | 30 | 16
0:38:00 | 58 | 30 | 17
0:39:00 | 57 | 30 | 16
0:40:00 | 57 | 30 | 14
0:41:00 | 56 | 30 | 13
0:42:00 | 56 | 30 | 12
0:43:00 | 56 | 30 | 13
0:44:00 | 56 | 30 | 15
0:45:00 | 55 | 30 | 14
0:46:00 | 55 | 30 | 15
0:47:00 | 55 | 30 | 16
0:48:00 | 55 | 30 | 16
0:49:00 | 55 | 30 | 14
0:50:00 | 55 | 30 | 13
0:51:00 | 55 | 30 | 13
0:52:00 | 55 | 30 | 14
0:53:00 | 55 | 30 | 14
0:54:00 | 55 | 30 | 13
0:55:00 | 55 | 30 | 14
0:56:00 | 55 | 30 | 15
0:57:00 | 55 | 30 | 15
0:58:00 | 55 | 30 | 16
0:59:00 | 55 | 30 | 17
1:00:00 | 55 | 30 | 15
1:01:00 | 55 | 30 | 15
1:02:00 | 55 | 30 | 16
1:03:00 | 55 | 30 | 14
1:04:00 | 55 | 30 | 15
1:05:00 | 55 | 30 | 15
1:06:00 | 55 | 30 | 15
1:07:00 | 55 | 30 | 15
1:08:00 | 55 | 30 | 17
1:09:00 | 55 | 30 | 16
1:10:00 | 55 | 30 | 17
1:11:00 | 55 | 30 | 15
1:12:00 | 55 | 30 | 15
1:13:00 | 55 | 30 | 16
1:14:00 | 55 | 30 | 15
1:15:00 | 55 | 30 | 16
1:16:00 | 55 | 30 | 15
1:17:00 | 55 | 30 | 15
1:18:00 | 55 | 30 | 14
1:19:00 | 55 | 30 | 15
1:20:00 | 55 | 30 | 16
1:21:00 | 55 | 30 | 15
1:22:00 | 55 | 30 | 15
1:23:00 | 55 | 30 | 15
1:24:00 | 55 | 30 | 16
1:25:00 | 55 | 30 | 16
1:26:00 | 55 | 30 | 15
1:27:00 | 55 | 30 | 14
1:28:00 | 55 | 30 | 14
1:29:00 | 55 | 30 | 14
1:30:00 | 55 | 30 | 15
1:31:00 | 55 | 30 | 15
1:32:00 | 55 | 30 | 15
1:33:00 | 55 | 30 | 15
1:34:00 | 55 | 30 | 15
1:35:00 | 55 | 30 | 15
1:36:00 | 55 | 30 | 15
1:37:00 | 55 | 30 | 15
1:38:00 | 55 | 30 | 16
1:39:00 | 55 | 30 | 15
1:40:00 | 55 | 30 | 15
1:41:00 | 55 | 30 | 16
1:42:00 | 55 | 30 | 15
1:43:00 | 55 | 30 | 15
1:44:00 | 55 | 30 | 15
1:45:00 | 55 | 30 | 15
1:46:00 | 55 | 30 | 15
1:47:00 | 55 | 30 | 15
1:48:00 | 55 | 30 | 15
1:49:00 | 55 | 30 | 15
1:50:00 | 55 | 30 | 15
1:51:00 | 55 | 30 | 16
1:52:00 | 55 | 30 | 16
1:53:00 | 55 | 30 | 15
1:54:00 | 55 | 30 | 16
1:55:00 | 55 | 30 | 16
1:56:00 | 55 | 30 | 16
1:57:00 | 55 | 30 | 16
1:58:00 | 55 | 30 | 16
1:59:00 | 55 | 30 | 16
2:00:00 | 55 | 30 | 15
2:01:00 | 55 | 30 | 15
2:02:00 | 55 | 30 | 15
2:03:00 | 55 | 30 | 15
2:04:00 | 55 | 30 | 15
2:05:00 | 55 | 30 | 15
2:06:00 | 55 | 30 | 15
2:07:00 | 55 | 30 | 15
2:08:00 | 55 | 30 | 15
2:09:00 | 55 | 30 | 15
2:10:00 | 55 | 30 | 15
2:11:00 | 55 | 30 | 15
2:12:00 | 55 | 30 | 16
2:13:00 | 55 | 30 | 15
2:14:00 | 55 | 30 | 16
2:15:00 | 55 | 30 | 16
2:16:00 | 55 | 30 | 16
2:17:00 | 55 | 30 | 16
2:18:00 | 55 | 30 | 16
2:19:00 | 55 | 30 | 16
2:20:00 | 55 | 30 | 16
2:21:00 | 55 | 30 | 16
2:22:00 | 55 | 30 | 16
2:23:00 | 55 | 30 | 16
2:24:00 | 55 | 30 | 16
2:25:00 | 55 | 30 | 16
2:26:00 | 55 | 30 | 18
2:27:00 | 55 | 30 | 17
2:28:00 | 55 | 30 | 16
2:29:00 | 55 | 30 | 16
2:30:00 | 55 | 30 | 15
2:31:00 | 55 | 30 | 15
2:32:00 | 55 | 30 | 16
2:33:00 | 55 | 30 | 17
2:34:00 | 55 | 30 | 19
2:35:00 | 55 | 30 | 19
2:36:00 | 55 | 30 | 20
2:37:00 | 55 | 30 | 21
2:38:00 | 55 | 30 | 25
2:39:00 | 55 | 30 | 24
2:40:00 | 55 | 30 | 24
2:41:00 | 55 | 30 | 26
2:42:00 | 55 | 30 | 28
2:43:00 | 55 | 30 | 26
2:44:00 | 55 | 30 | 28
2:45:00 | 55 | 30 | 30
2:46:00 | 55 | 30 | 31
2:47:00 | 55 | 30 | 31
2:48:00 | 55 | 30 | 33
2:49:00 | 55 | 30 | 33
2:50:00 | 55 | 30 | 35
2:51:00 | 55 | 30 | 37
2:52:00 | 55 | 30 | 38
2:53:00 | 55 | 30 | 39
2:54:00 | 55 | 30 | 40
2:55:00 | 55 | 30 | 45
2:56:00 | 55 | 30 | 46
2:57:00 | 55 | 30 | 50
2:58:00 | 55 | 30 | 55
2:59:00 | 55 | 30 | 53
3:00:00 | 55 | 30 | 58
3:01:00 | 55 | 30 | 66
3:02:00 | 55 | 30 | 68
3:03:00 | 55 | 30 | 80