## Sheet1
Колонка_1 | Колонка_2 | Колонка_3 | Колонка_4
--Test Summary--
Full Path and File Name
Instrument Name | 7222 #1
Instrument Type | Consistometer
Instrument Serial Number | 113
Test Start Date | 09.07.2002
Test Start Time | 0:54:38
Test Stop Date | 09.07.2002
Test Stop Time | 5:41:03
Test Length | 4:46:25
Final Sample Time Offset | 4:46:00
Controller Schedule Name
Sampling Period | 60 seconds
Comments | MPa: 25(30min); T: 50C(30min), tap water, dry-blending, cement from Sovetsky
Information | WellID
Information | Customer | Petro-Aliance
Information | CementClass | G
Information | CementMfr | Dyckerhoff
Information | Additives | 0.4%Diacel FL+0.6%D-19
Information | Density | 1940
Information | BHCT | 50
Information | BHST | 60
Information | FluidLoss | 82cc/30min
Information | JobType | Research
Calculated Value | Thickening_Time | N/A
Calculated Value | Setting Time | N/A
Initial Temperature (C) | 28 C
Final Temperature (C) | 50 C
Initial Pressure (MPa) | 2 MPa
Final Pressure (MPa) | 25 MPa
Initial Consistency (Bc) | 13 Bc
Final Consistency (Bc) | 70 Bc
--Data--
Time (HH:MM:SS) | Temperature (C) | Pressure (MPa) | Consistency (Bc)
0:00:00 | 28 | 2 | 13
0:01:00 | 28 | 3 | 13
0:02:00 | 28 | 4 | 13
0:03:00 | 28 | 4 | 12
0:04:00 | 28 | 5 | 13
0:05:00 | 29 | 6 | 14
0:06:00 | 29 | 7 | 13
0:07:00 | 30 | 8 | 13
0:08:00 | 31 | 9 | 13
0:09:00 | 31 | 10 | 14
0:10:00 | 32 | 11 | 14
0:11:00 | 33 | 11 | 13
0:12:00 | 34 | 12 | 13
0:13:00 | 35 | 13 | 14
0:14:00 | 36 | 13 | 13
0:15:00 | 37 | 14 | 13
0:16:00 | 39 | 14 | 13
0:17:00 | 39 | 15 | 13
0:18:00 | 40 | 16 | 13
0:19:00 | 41 | 17 | 14
0:20:00 | 42 | 17 | 14
0:21:00 | 43 | 19 | 13
0:22:00 | 44 | 19 | 13
0:23:00 | 44 | 20 | 14
0:24:00 | 45 | 20 | 14
0:25:00 | 45 | 21 | 14
0:26:00 | 46 | 22 | 14
0:27:00 | 46 | 23 | 13
0:28:00 | 47 | 24 | 13
0:29:00 | 47 | 24 | 13
0:30:00 | 48 | 25 | 14
0:31:00 | 49 | 26 | 13
0:32:00 | 49 | 26 | 12
0:33:00 | 50 | 25 | 12
0:34:00 | 50 | 25 | 12
0:35:00 | 50 | 25 | 12
0:36:00 | 51 | 25 | 12
0:37:00 | 51 | 25 | 12
0:38:00 | 51 | 25 | 12
0:39:00 | 50 | 25 | 13
0:40:00 | 50 | 25 | 12
0:41:00 | 50 | 25 | 12
0:42:00 | 49 | 25 | 12
0:43:00 | 49 | 25 | 12
0:44:00 | 49 | 25 | 12
0:45:00 | 48 | 25 | 13
0:46:00 | 48 | 25 | 13
0:47:00 | 47 | 26 | 13
0:48:00 | 47 | 26 | 13
0:49:00 | 47 | 26 | 13
0:50:00 | 47 | 26 | 13
0:51:00 | 47 | 26 | 13
0:52:00 | 47 | 26 | 13
0:53:00 | 47 | 26 | 12
0:54:00 | 47 | 26 | 12
0:55:00 | 48 | 26 | 12
0:56:00 | 48 | 26 | 13
0:57:00 | 48 | 26 | 13
0:58:00 | 48 | 26 | 13
0:59:00 | 49 | 26 | 13
1:00:00 | 49 | 26 | 12
1:01:00 | 49 | 26 | 12
1:02:00 | 49 | 26 | 13
1:03:00 | 49 | 26 | 12
1:04:00 | 49 | 26 | 13
1:05:00 | 49 | 26 | 13
1:06:00 | 49 | 26 | 12
1:07:00 | 49 | 26 | 13
1:08:00 | 49 | 26 | 13
1:09:00 | 49 | 26 | 13
1:10:00 | 49 | 26 | 13
1:11:00 | 48 | 26 | 13
1:12:00 | 48 | 26 | 13
1:13:00 | 48 | 26 | 13
1:14:00 | 48 | 26 | 13
1:15:00 | 48 | 26 | 13
1:16:00 | 48 | 26 | 13
1:17:00 | 48 | 26 | 13
1:18:00 | 48 | 26 | 13
1:19:00 | 48 | 26 | 13
1:20:00 | 48 | 26 | 13
1:21:00 | 48 | 26 | 13
1:22:00 | 48 | 26 | 13
1:23:00 | 48 | 26 | 13
1:24:00 | 48 | 26 | 14
1:25:00 | 48 | 26 | 13
1:26:00 | 48 | 26 | 13
1:27:00 | 49 | 26 | 14
1:28:00 | 49 | 26 | 15
1:29:00 | 48 | 26 | 14
1:30:00 | 48 | 26 | 15
1:31:00 | 48 | 26 | 14
1:32:00 | 49 | 26 | 14
1:33:00 | 48 | 26 | 15
1:34:00 | 48 | 26 | 15
1:35:00 | 49 | 26 | 15
1:36:00 | 49 | 26 | 14
1:37:00 | 48 | 26 | 14
1:38:00 | 48 | 26 | 15
1:39:00 | 48 | 26 | 14
1:40:00 | 48 | 26 | 14
1:41:00 | 48 | 26 | 13
1:42:00 | 48 | 26 | 14
1:43:00 | 48 | 26 | 14
1:44:00 | 48 | 26 | 14
1:45:00 | 48 | 25 | 13
1:46:00 | 48 | 25 | 13
1:47:00 | 48 | 25 | 13
1:48:00 | 48 | 25 | 13
1:49:00 | 48 | 25 | 13
1:50:00 | 48 | 26 | 13
1:51:00 | 48 | 26 | 13
1:52:00 | 48 | 26 | 13
1:53:00 | 48 | 26 | 13
1:54:00 | 48 | 26 | 13
1:55:00 | 48 | 26 | 13
1:56:00 | 48 | 26 | 13
1:57:00 | 48 | 26 | 13
1:58:00 | 48 | 26 | 13
1:59:00 | 48 | 26 | 13
2:00:00 | 48 | 26 | 13
2:01:00 | 48 | 26 | 13
2:02:00 | 49 | 26 | 13
2:03:00 | 49 | 26 | 13
2:04:00 | 49 | 25 | 12
2:05:00 | 48 | 25 | 12
2:06:00 | 48 | 25 | 12
2:07:00 | 48 | 25 | 12
2:08:00 | 48 | 25 | 12
2:09:00 | 48 | 25 | 12
2:10:00 | 48 | 25 | 12
2:11:00 | 48 | 26 | 12
2:12:00 | 48 | 26 | 12
2:13:00 | 48 | 26 | 12
2:14:00 | 48 | 26 | 12
2:15:00 | 48 | 26 | 12
2:16:00 | 48 | 26 | 12
2:17:00 | 48 | 26 | 12
2:18:00 | 48 | 26 | 12
2:19:00 | 48 | 26 | 12
2:20:00 | 48 | 26 | 12
2:21:00 | 48 | 26 | 12
2:22:00 | 49 | 26 | 12
2:23:00 | 49 | 26 | 12
2:24:00 | 49 | 26 | 12
2:25:00 | 49 | 26 | 12
2:26:00 | 49 | 25 | 13
2:27:00 | 49 | 25 | 13
2:28:00 | 48 | 25 | 13
2:29:00 | 48 | 25 | 13
2:30:00 | 48 | 25 | 13
2:31:00 | 48 | 25 | 13
2:32:00 | 48 | 26 | 13
2:33:00 | 48 | 26 | 13
2:34:00 | 48 | 26 | 13
2:35:00 | 48 | 26 | 13
2:36:00 | 48 | 26 | 13
2:37:00 | 48 | 26 | 13
2:38:00 | 48 | 26 | 13
2:39:00 | 48 | 26 | 13
2:40:00 | 48 | 26 | 13
2:41:00 | 48 | 26 | 13
2:42:00 | 48 | 26 | 13
2:43:00 | 48 | 26 | 13
2:44:00 | 48 | 26 | 13
2:45:00 | 49 | 26 | 13
2:46:00 | 49 | 26 | 13
2:47:00 | 49 | 26 | 13
2:48:00 | 49 | 25 | 13
2:49:00 | 49 | 25 | 12
2:50:00 | 49 | 25 | 12
2:51:00 | 48 | 25 | 12
2:52:00 | 48 | 25 | 12
2:53:00 | 48 | 25 | 12
2:54:00 | 48 | 25 | 12
2:55:00 | 48 | 25 | 12
2:56:00 | 48 | 25 | 12
2:57:00 | 48 | 26 | 12
2:58:00 | 48 | 26 | 12
2:59:00 | 48 | 26 | 12
3:00:00 | 48 | 26 | 12
3:01:00 | 48 | 26 | 12
3:02:00 | 48 | 26 | 12
3:03:00 | 48 | 26 | 12
3:04:00 | 48 | 26 | 12
3:05:00 | 48 | 26 | 12
3:06:00 | 48 | 26 | 12
3:07:00 | 48 | 26 | 12
3:08:00 | 49 | 26 | 12
3:09:00 | 49 | 26 | 12
3:10:00 | 49 | 26 | 12
3:11:00 | 49 | 25 | 12
3:12:00 | 49 | 25 | 12
3:13:00 | 49 | 25 | 12
3:14:00 | 49 | 25 | 12
3:15:00 | 49 | 25 | 12
3:16:00 | 49 | 25 | 12
3:17:00 | 49 | 25 | 13
3:18:00 | 48 | 25 | 13
3:19:00 | 48 | 25 | 13
3:20:00 | 48 | 25 | 13
3:21:00 | 48 | 25 | 13
3:22:00 | 48 | 25 | 13
3:23:00 | 48 | 25 | 13
3:24:00 | 48 | 26 | 13
3:25:00 | 48 | 26 | 13
3:26:00 | 48 | 26 | 13
3:27:00 | 48 | 26 | 13
3:28:00 | 48 | 26 | 13
3:29:00 | 48 | 26 | 13
3:30:00 | 48 | 26 | 13
3:31:00 | 48 | 26 | 13
3:32:00 | 48 | 26 | 13
3:33:00 | 48 | 26 | 13
3:34:00 | 48 | 26 | 13
3:35:00 | 48 | 26 | 13
3:36:00 | 48 | 26 | 13
3:37:00 | 48 | 26 | 13
3:38:00 | 48 | 26 | 13
3:39:00 | 49 | 26 | 12
3:40:00 | 49 | 26 | 15
3:41:00 | 49 | 26 | 16
3:42:00 | 49 | 25 | 15
3:43:00 | 49 | 25 | 15
3:44:00 | 49 | 25 | 15
3:45:00 | 50 | 25 | 15
3:46:00 | 50 | 25 | 16
3:47:00 | 50 | 25 | 16
3:48:00 | 50 | 25 | 16
3:49:00 | 50 | 25 | 16
3:50:00 | 50 | 25 | 16
3:51:00 | 50 | 25 | 16
3:52:00 | 50 | 25 | 16
3:53:00 | 50 | 25 | 16
3:54:00 | 50 | 25 | 17
3:55:00 | 50 | 25 | 17
3:56:00 | 50 | 25 | 17
3:57:00 | 49 | 25 | 21
3:58:00 | 49 | 25 | 21
3:59:00 | 49 | 25 | 21
4:00:00 | 49 | 25 | 21
4:01:00 | 49 | 25 | 24
4:02:00 | 49 | 25 | 24
4:03:00 | 49 | 25 | 24
4:04:00 | 49 | 25 | 24
4:05:00 | 49 | 25 | 25
4:06:00 | 49 | 25 | 27
4:07:00 | 49 | 25 | 29
4:08:00 | 49 | 25 | 29
4:09:00 | 48 | 25 | 30
4:10:00 | 48 | 25 | 31
4:11:00 | 48 | 25 | 31
4:12:00 | 48 | 25 | 31
4:13:00 | 48 | 26 | 32
4:14:00 | 48 | 26 | 33
4:15:00 | 48 | 26 | 35
4:16:00 | 48 | 26 | 39
4:17:00 | 48 | 26 | 38
4:18:00 | 48 | 26 | 39
4:19:00 | 48 | 26 | 39
4:20:00 | 48 | 26 | 40
4:21:00 | 48 | 26 | 42
4:22:00 | 48 | 26 | 42
4:23:00 | 48 | 26 | 45
4:24:00 | 48 | 26 | 47
4:25:00 | 48 | 26 | 47
4:26:00 | 48 | 26 | 48
4:27:00 | 48 | 26 | 51
4:28:00 | 48 | 26 | 52
4:29:00 | 49 | 26 | 53
4:30:00 | 49 | 26 | 53
4:31:00 | 49 | 26 | 59
4:32:00 | 49 | 26 | 54
4:33:00 | 49 | 25 | 55
4:34:00 | 49 | 25 | 56
4:35:00 | 50 | 25 | 55
4:36:00 | 50 | 25 | 54
4:37:00 | 50 | 25 | 59
4:38:00 | 50 | 25 | 58
4:39:00 | 50 | 25 | 59
4:40:00 | 50 | 25 | 59
4:41:00 | 50 | 25 | 60
4:42:00 | 50 | 25 | 61
4:43:00 | 50 | 25 | 63
4:44:00 | 50 | 25 | 64
4:45:00 | 50 | 25 | 67
4:46:00 | 50 | 25 | 70