## Sheet1
Колонка_1 | Колонка_2 | Колонка_3 | Колонка_4
--Test Summary--
Full Path and File Name
Instrument Name | 7222 #1
Instrument Type | Consistometer
Instrument Serial Number | 113
Test Start Date | 31.07.2002
Test Start Time | 13:11:07
Test Stop Date | 01.08.2002
Test Stop Time | 8:21:22
Test Length | 19:10:15
Final Sample Time Offset | 19:10:00
Controller Schedule Name
Sampling Period | 60 seconds
Comments | MPa: 30(30min) T:55(30min) all dry blend
Information | WellID
Information | Customer | Petro-Aliance
Information | CementClass | G
Information | CementMfr | Dyckerhoff
Information | Additives | 0.5%Diacel FL+0.25%Diacel RPM
Information | Density | 1940
Information | BHCT | 55
Information | BHST | 65
Information | FluidLoss | 83cc/30min
Information | JobType | Research
Calculated Value | Thickening_Time | 6:51:00
Calculated Value | Setting Time | N/A
Initial Temperature (C) | 27 C
Final Temperature (C) | 32 C
Initial Pressure (MPa) | 1 MPa
Final Pressure (MPa) | 30 MPa
Initial Consistency (Bc) | 16 Bc
Final Consistency (Bc) | 84 Bc
--Data--
Time (HH:MM:SS) | Temperature (C) | Pressure (MPa) | Consistency (Bc)
0:00:00 | 27 | 1 | 16
0:01:00 | 27 | 2 | 18
0:02:00 | 28 | 4 | 18
0:03:00 | 28 | 5 | 19
0:04:00 | 28 | 6 | 19
0:05:00 | 28 | 7 | 19
0:06:00 | 29 | 8 | 19
0:07:00 | 29 | 9 | 19
0:08:00 | 30 | 10 | 19
0:09:00 | 31 | 11 | 19
0:10:00 | 32 | 12 | 19
0:11:00 | 34 | 13 | 18
0:12:00 | 35 | 14 | 19
0:13:00 | 37 | 14 | 20
0:14:00 | 39 | 15 | 19
0:15:00 | 41 | 16 | 19
0:16:00 | 43 | 17 | 19
0:17:00 | 44 | 17 | 19
0:18:00 | 46 | 18 | 20
0:19:00 | 47 | 19 | 19
0:20:00 | 48 | 20 | 19
0:21:00 | 48 | 21 | 19
0:22:00 | 49 | 22 | 19
0:23:00 | 49 | 23 | 19
0:24:00 | 50 | 24 | 19
0:25:00 | 50 | 25 | 20
0:26:00 | 50 | 26 | 20
0:27:00 | 51 | 27 | 20
0:28:00 | 51 | 28 | 19
0:29:00 | 52 | 30 | 20
0:30:00 | 53 | 31 | 19
0:31:00 | 54 | 31 | 19
0:32:00 | 55 | 31 | 20
0:33:00 | 56 | 30 | 20
0:34:00 | 57 | 30 | 19
0:35:00 | 57 | 30 | 21
0:36:00 | 58 | 30 | 20
0:37:00 | 58 | 30 | 19
0:38:00 | 59 | 30 | 19
0:39:00 | 59 | 30 | 19
0:40:00 | 58 | 30 | 19
0:41:00 | 58 | 30 | 19
0:42:00 | 57 | 30 | 19
0:43:00 | 57 | 30 | 19
0:44:00 | 56 | 30 | 19
0:45:00 | 56 | 30 | 19
0:46:00 | 55 | 30 | 19
0:47:00 | 55 | 30 | 19
0:48:00 | 54 | 30 | 19
0:49:00 | 53 | 30 | 19
0:50:00 | 53 | 31 | 19
0:51:00 | 53 | 31 | 19
0:52:00 | 52 | 30 | 19
0:53:00 | 52 | 31 | 18
0:54:00 | 52 | 31 | 18
0:55:00 | 53 | 30 | 18
0:56:00 | 53 | 31 | 18
0:57:00 | 53 | 31 | 18
0:58:00 | 54 | 30 | 18
0:59:00 | 54 | 31 | 18
1:00:00 | 55 | 30 | 18
1:01:00 | 55 | 30 | 18
1:02:00 | 55 | 30 | 18
1:03:00 | 56 | 30 | 18
1:04:00 | 56 | 30 | 18
1:05:00 | 56 | 30 | 18
1:06:00 | 56 | 30 | 18
1:07:00 | 56 | 30 | 18
1:08:00 | 56 | 30 | 18
1:09:00 | 55 | 30 | 18
1:10:00 | 55 | 30 | 18
1:11:00 | 55 | 30 | 18
1:12:00 | 54 | 30 | 18
1:13:00 | 54 | 30 | 18
1:14:00 | 54 | 30 | 18
1:15:00 | 53 | 30 | 18
1:16:00 | 53 | 31 | 18
1:17:00 | 53 | 31 | 18
1:18:00 | 53 | 31 | 18
1:19:00 | 53 | 31 | 18
1:20:00 | 53 | 31 | 18
1:21:00 | 53 | 31 | 18
1:22:00 | 54 | 31 | 18
1:23:00 | 54 | 31 | 18
1:24:00 | 54 | 31 | 18
1:25:00 | 55 | 31 | 18
1:26:00 | 55 | 30 | 18
1:27:00 | 55 | 30 | 18
1:28:00 | 55 | 30 | 18
1:29:00 | 55 | 30 | 18
1:30:00 | 56 | 30 | 18
1:31:00 | 56 | 30 | 18
1:32:00 | 56 | 30 | 18
1:33:00 | 55 | 30 | 18
1:34:00 | 55 | 30 | 18
1:35:00 | 55 | 30 | 18
1:36:00 | 55 | 30 | 18
1:37:00 | 54 | 30 | 18
1:38:00 | 54 | 30 | 18
1:39:00 | 54 | 30 | 18
1:40:00 | 54 | 30 | 18
1:41:00 | 54 | 31 | 18
1:42:00 | 53 | 31 | 18
1:43:00 | 53 | 31 | 18
1:44:00 | 53 | 31 | 18
1:45:00 | 53 | 31 | 18
1:46:00 | 54 | 31 | 18
1:47:00 | 54 | 31 | 18
1:48:00 | 54 | 31 | 18
1:49:00 | 54 | 31 | 18
1:50:00 | 55 | 31 | 18
1:51:00 | 55 | 30 | 18
1:52:00 | 55 | 30 | 18
1:53:00 | 55 | 30 | 18
1:54:00 | 55 | 30 | 18
1:55:00 | 55 | 30 | 18
1:56:00 | 55 | 30 | 18
1:57:00 | 55 | 30 | 18
1:58:00 | 55 | 30 | 18
1:59:00 | 55 | 30 | 18
2:00:00 | 55 | 30 | 18
2:01:00 | 55 | 30 | 18
2:02:00 | 54 | 30 | 18
2:03:00 | 54 | 30 | 18
2:04:00 | 54 | 30 | 18
2:05:00 | 54 | 30 | 18
2:06:00 | 54 | 30 | 18
2:07:00 | 54 | 31 | 18
2:08:00 | 54 | 31 | 18
2:09:00 | 53 | 30 | 18
2:10:00 | 54 | 31 | 17
2:11:00 | 54 | 30 | 17
2:12:00 | 54 | 31 | 17
2:13:00 | 54 | 31 | 17
2:14:00 | 54 | 31 | 17
2:15:00 | 54 | 30 | 17
2:16:00 | 55 | 30 | 17
2:17:00 | 55 | 30 | 17
2:18:00 | 55 | 30 | 17
2:19:00 | 55 | 30 | 17
2:20:00 | 55 | 30 | 17
2:21:00 | 55 | 30 | 17
2:22:00 | 55 | 30 | 17
2:23:00 | 55 | 30 | 17
2:24:00 | 55 | 30 | 17
2:25:00 | 55 | 30 | 17
2:26:00 | 55 | 30 | 17
2:27:00 | 54 | 30 | 17
2:28:00 | 54 | 30 | 17
2:29:00 | 54 | 30 | 17
2:30:00 | 54 | 30 | 17
2:31:00 | 54 | 30 | 17
2:32:00 | 54 | 31 | 17
2:33:00 | 54 | 31 | 17
2:34:00 | 54 | 31 | 17
2:35:00 | 54 | 31 | 17
2:36:00 | 54 | 31 | 17
2:37:00 | 54 | 31 | 17
2:38:00 | 54 | 31 | 17
2:39:00 | 54 | 30 | 17
2:40:00 | 54 | 31 | 17
2:41:00 | 55 | 30 | 17
2:42:00 | 55 | 30 | 17
2:43:00 | 55 | 30 | 17
2:44:00 | 55 | 30 | 17
2:45:00 | 55 | 30 | 17
2:46:00 | 55 | 31 | 17
2:47:00 | 55 | 30 | 17
2:48:00 | 55 | 30 | 17
2:49:00 | 55 | 30 | 17
2:50:00 | 55 | 30 | 17
2:51:00 | 54 | 30 | 17
2:52:00 | 54 | 30 | 17
2:53:00 | 54 | 30 | 17
2:54:00 | 54 | 30 | 17
2:55:00 | 54 | 30 | 17
2:56:00 | 54 | 31 | 17
2:57:00 | 54 | 31 | 17
2:58:00 | 54 | 31 | 17
2:59:00 | 54 | 31 | 17
3:00:00 | 54 | 31 | 17
3:01:00 | 54 | 30 | 17
3:02:00 | 54 | 31 | 17
3:03:00 | 54 | 31 | 17
3:04:00 | 54 | 31 | 17
3:05:00 | 55 | 31 | 17
3:06:00 | 55 | 30 | 17
3:07:00 | 55 | 30 | 17
3:08:00 | 55 | 30 | 17
3:09:00 | 55 | 30 | 17
3:10:00 | 55 | 30 | 17
3:11:00 | 55 | 30 | 17
3:12:00 | 55 | 30 | 17
3:13:00 | 55 | 30 | 17
3:14:00 | 55 | 30 | 17
3:15:00 | 54 | 30 | 17
3:16:00 | 54 | 30 | 17
3:17:00 | 54 | 30 | 17
3:18:00 | 54 | 30 | 17
3:19:00 | 54 | 30 | 17
3:20:00 | 54 | 30 | 17
3:21:00 | 54 | 31 | 17
3:22:00 | 54 | 31 | 17
3:23:00 | 54 | 31 | 17
3:24:00 | 54 | 31 | 17
3:25:00 | 54 | 30 | 17
3:26:00 | 54 | 31 | 17
3:27:00 | 54 | 31 | 17
3:28:00 | 55 | 31 | 17
3:29:00 | 55 | 30 | 17
3:30:00 | 55 | 30 | 17
3:31:00 | 55 | 30 | 17
3:32:00 | 55 | 30 | 17
3:33:00 | 55 | 30 | 17
3:34:00 | 55 | 30 | 17
3:35:00 | 55 | 30 | 17
3:36:00 | 55 | 30 | 17
3:37:00 | 55 | 30 | 17
3:38:00 | 55 | 30 | 17
3:39:00 | 54 | 30 | 17
3:40:00 | 54 | 30 | 17
3:41:00 | 54 | 30 | 17
3:42:00 | 54 | 30 | 17
3:43:00 | 54 | 31 | 17
3:44:00 | 54 | 30 | 17
3:45:00 | 54 | 31 | 17
3:46:00 | 54 | 31 | 17
3:47:00 | 54 | 31 | 17
3:48:00 | 54 | 31 | 17
3:49:00 | 54 | 31 | 17
3:50:00 | 54 | 31 | 17
3:51:00 | 54 | 31 | 17
3:52:00 | 55 | 30 | 17
3:53:00 | 55 | 30 | 17
3:54:00 | 55 | 30 | 17
3:55:00 | 55 | 30 | 17
3:56:00 | 55 | 30 | 17
3:57:00 | 55 | 30 | 17
3:58:00 | 55 | 30 | 17
3:59:00 | 55 | 30 | 17
4:00:00 | 55 | 30 | 17
4:01:00 | 55 | 30 | 17
4:02:00 | 55 | 30 | 17
4:03:00 | 54 | 30 | 17
4:04:00 | 54 | 30 | 17
4:05:00 | 54 | 30 | 17
4:06:00 | 54 | 30 | 17
4:07:00 | 54 | 30 | 17
4:08:00 | 54 | 31 | 17
4:09:00 | 54 | 30 | 17
4:10:00 | 54 | 31 | 17
4:11:00 | 54 | 31 | 17
4:12:00 | 54 | 31 | 17
4:13:00 | 54 | 31 | 17
4:14:00 | 54 | 31 | 17
4:15:00 | 55 | 31 | 17
4:16:00 | 55 | 30 | 17
4:17:00 | 55 | 30 | 17
4:18:00 | 55 | 30 | 17
4:19:00 | 55 | 30 | 17
4:20:00 | 55 | 30 | 17
4:21:00 | 55 | 30 | 17
4:22:00 | 55 | 30 | 17
4:23:00 | 55 | 30 | 17
4:24:00 | 55 | 30 | 17
4:25:00 | 55 | 30 | 17
4:26:00 | 54 | 30 | 17
4:27:00 | 54 | 30 | 17
4:28:00 | 54 | 30 | 17
4:29:00 | 54 | 30 | 17
4:30:00 | 54 | 30 | 17
4:31:00 | 54 | 30 | 17
4:32:00 | 54 | 31 | 17
4:33:00 | 54 | 31 | 17
4:34:00 | 54 | 31 | 17
4:35:00 | 54 | 30 | 17
4:36:00 | 54 | 31 | 17
4:37:00 | 54 | 31 | 17
4:38:00 | 54 | 31 | 17
4:39:00 | 55 | 31 | 17
4:40:00 | 55 | 30 | 17
4:41:00 | 55 | 30 | 17
4:42:00 | 55 | 30 | 17
4:43:00 | 55 | 30 | 17
4:44:00 | 55 | 30 | 17
4:45:00 | 55 | 30 | 17
4:46:00 | 55 | 30 | 17
4:47:00 | 55 | 30 | 17
4:48:00 | 55 | 30 | 17
4:49:00 | 54 | 30 | 17
4:50:00 | 54 | 30 | 17
4:51:00 | 54 | 30 | 17
4:52:00 | 54 | 30 | 17
4:53:00 | 54 | 30 | 17
4:54:00 | 54 | 30 | 17
4:55:00 | 54 | 31 | 17
4:56:00 | 54 | 31 | 17
4:57:00 | 54 | 30 | 17
4:58:00 | 54 | 31 | 17
4:59:00 | 54 | 31 | 17
5:00:00 | 54 | 31 | 17
5:01:00 | 54 | 31 | 17
5:02:00 | 55 | 31 | 17
5:03:00 | 55 | 30 | 17
5:04:00 | 55 | 30 | 17
5:05:00 | 55 | 30 | 17
5:06:00 | 55 | 30 | 17
5:07:00 | 55 | 30 | 17
5:08:00 | 55 | 30 | 17
5:09:00 | 55 | 30 | 17
5:10:00 | 55 | 30 | 17
5:11:00 | 55 | 30 | 17
5:12:00 | 55 | 30 | 17
5:13:00 | 54 | 30 | 17
5:14:00 | 54 | 30 | 17
5:15:00 | 54 | 30 | 17
5:16:00 | 54 | 30 | 17
5:17:00 | 54 | 30 | 17
5:18:00 | 54 | 31 | 17
5:19:00 | 54 | 31 | 17
5:20:00 | 54 | 31 | 17
5:21:00 | 54 | 31 | 17
5:22:00 | 54 | 30 | 17
5:23:00 | 54 | 31 | 17
5:24:00 | 54 | 31 | 17
5:25:00 | 54 | 31 | 17
5:26:00 | 55 | 30 | 17
5:27:00 | 55 | 30 | 17
5:28:00 | 55 | 30 | 17
5:29:00 | 55 | 30 | 17
5:30:00 | 55 | 30 | 17
5:31:00 | 55 | 30 | 17
5:32:00 | 55 | 30 | 17
5:33:00 | 55 | 30 | 17
5:34:00 | 55 | 30 | 17
5:35:00 | 55 | 30 | 17
5:36:00 | 55 | 30 | 17
5:37:00 | 54 | 30 | 17
5:38:00 | 54 | 30 | 17
5:39:00 | 54 | 30 | 17
5:40:00 | 54 | 30 | 17
5:41:00 | 54 | 30 | 17
5:42:00 | 54 | 30 | 17
5:43:00 | 54 | 31 | 17
5:44:00 | 54 | 31 | 17
5:45:00 | 54 | 31 | 17
5:46:00 | 54 | 30 | 18
5:47:00 | 54 | 31 | 18
5:48:00 | 54 | 30 | 18
5:49:00 | 54 | 31 | 18
5:50:00 | 54 | 31 | 18
5:51:00 | 54 | 31 | 18
5:52:00 | 55 | 30 | 18
5:53:00 | 55 | 30 | 18
5:54:00 | 55 | 30 | 19
5:55:00 | 55 | 30 | 19
5:56:00 | 55 | 30 | 19
5:57:00 | 55 | 30 | 19
5:58:00 | 55 | 30 | 19
5:59:00 | 55 | 30 | 19
6:00:00 | 55 | 30 | 20
6:01:00 | 55 | 30 | 21
6:02:00 | 55 | 30 | 21
6:03:00 | 55 | 30 | 21
6:04:00 | 55 | 30 | 21
6:05:00 | 55 | 30 | 21
6:06:00 | 55 | 30 | 21
6:07:00 | 55 | 30 | 24
6:08:00 | 55 | 30 | 25
6:09:00 | 55 | 30 | 27
6:10:00 | 55 | 30 | 28
6:11:00 | 54 | 30 | 29
6:12:00 | 54 | 30 | 30
6:13:00 | 54 | 30 | 30
6:14:00 | 54 | 30 | 31
6:15:00 | 54 | 30 | 31
6:16:00 | 54 | 30 | 31
6:17:00 | 54 | 31 | 33
6:18:00 | 54 | 31 | 34
6:19:00 | 54 | 31 | 34
6:20:00 | 54 | 31 | 35
6:21:00 | 54 | 31 | 36
6:22:00 | 54 | 31 | 38
6:23:00 | 54 | 31 | 47
6:24:00 | 54 | 31 | 47
6:25:00 | 54 | 31 | 46
6:26:00 | 54 | 31 | 47
6:27:00 | 54 | 31 | 51
6:28:00 | 54 | 31 | 51
6:29:00 | 54 | 31 | 53
6:30:00 | 55 | 31 | 54
6:31:00 | 55 | 31 | 54
6:32:00 | 55 | 30 | 55
6:33:00 | 55 | 30 | 56
6:34:00 | 56 | 30 | 56
6:35:00 | 56 | 30 | 56
6:36:00 | 56 | 30 | 57
6:37:00 | 56 | 30 | 58
6:38:00 | 57 | 30 | 59
6:39:00 | 57 | 30 | 59
6:40:00 | 57 | 30 | 60
6:41:00 | 57 | 30 | 62
6:42:00 | 57 | 30 | 63
6:43:00 | 57 | 30 | 64
6:44:00 | 57 | 30 | 65
6:45:00 | 57 | 30 | 65
6:46:00 | 57 | 30 | 66
6:47:00 | 57 | 30 | 67
6:48:00 | 57 | 30 | 68
6:49:00 | 57 | 30 | 69
6:50:00 | 57 | 30 | 70
6:51:00 | 57 | 30 | 81
6:52:00 | 57 | 30 | 86
6:53:00 | 57 | 30 | 90
6:54:00 | 56 | 30 | 78
6:55:00 | 56 | 30 | 90
6:56:00 | 56 | 30 | 97
6:57:00 | 56 | 30 | 91
6:58:00 | 56 | 30 | 91
6:59:00 | 56 | 30 | 94
7:00:00 | 56 | 30 | 92
7:01:00 | 56 | 30 | 93
7:02:00 | 56 | 30 | 93
7:03:00 | 56 | 30 | 97
7:04:00 | 55 | 30 | 68
7:05:00 | 55 | 30 | 69
7:06:00 | 55 | 30 | 70
7:07:00 | 55 | 30 | 69
7:08:00 | 55 | 30 | 69
7:09:00 | 55 | 30 | 69
7:10:00 | 55 | 30 | 69
7:11:00 | 55 | 30 | 69
7:12:00 | 55 | 30 | 69
7:13:00 | 55 | 30 | 69
7:14:00 | 55 | 30 | 68
7:15:00 | 55 | 30 | 68
7:16:00 | 55 | 30 | 68
7:17:00 | 55 | 30 | 68
7:18:00 | 55 | 30 | 68
7:19:00 | 55 | 30 | 68
7:20:00 | 55 | 30 | 69
7:21:00 | 55 | 30 | 69
7:22:00 | 55 | 30 | 69
7:23:00 | 55 | 30 | 69
7:24:00 | 55 | 30 | 69
7:25:00 | 55 | 30 | 69
7:26:00 | 55 | 30 | 69
7:27:00 | 55 | 30 | 69
7:28:00 | 55 | 30 | 69
7:29:00 | 55 | 30 | 69
7:30:00 | 55 | 30 | 69
7:31:00 | 55 | 30 | 69
7:32:00 | 55 | 30 | 69
7:33:00 | 55 | 30 | 69
7:34:00 | 55 | 30 | 69
7:35:00 | 55 | 30 | 69
7:36:00 | 55 | 30 | 69
7:37:00 | 55 | 30 | 69
7:38:00 | 55 | 30 | 69
7:39:00 | 55 | 30 | 69
7:40:00 | 55 | 30 | 69
7:41:00 | 55 | 30 | 69
7:42:00 | 55 | 30 | 69
7:43:00 | 55 | 30 | 69
7:44:00 | 55 | 30 | 69
7:45:00 | 56 | 30 | 69
7:46:00 | 56 | 30 | 69
7:47:00 | 56 | 30 | 69
7:48:00 | 56 | 30 | 69
7:49:00 | 56 | 30 | 69
7:50:00 | 56 | 30 | 69
7:51:00 | 56 | 30 | 69
7:52:00 | 56 | 30 | 69
7:53:00 | 57 | 30 | 69
7:54:00 | 57 | 30 | 69
7:55:00 | 57 | 30 | 69
7:56:00 | 57 | 30 | 69
7:57:00 | 57 | 30 | 69
7:58:00 | 57 | 30 | 69
7:59:00 | 57 | 30 | 69
8:00:00 | 58 | 30 | 69
8:01:00 | 58 | 30 | 69
8:02:00 | 58 | 30 | 69
8:03:00 | 58 | 30 | 69
8:04:00 | 58 | 30 | 69
8:05:00 | 58 | 30 | 69
8:06:00 | 59 | 30 | 69
8:07:00 | 59 | 30 | 68
8:08:00 | 59 | 30 | 68
8:09:00 | 59 | 30 | 69
8:10:00 | 59 | 30 | 69
8:11:00 | 59 | 30 | 69
8:12:00 | 60 | 30 | 70
8:13:00 | 60 | 30 | 69
8:14:00 | 60 | 30 | 69
8:15:00 | 60 | 30 | 68
8:16:00 | 60 | 30 | 68
8:17:00 | 60 | 30 | 69
8:18:00 | 60 | 30 | 68
8:19:00 | 61 | 30 | 68
8:20:00 | 61 | 30 | 67
8:21:00 | 61 | 30 | 69
8:22:00 | 61 | 30 | 69
8:23:00 | 61 | 30 | 70
8:24:00 | 61 | 30 | 70
8:25:00 | 61 | 30 | 70
8:26:00 | 61 | 30 | 70
8:27:00 | 61 | 30 | 70
8:28:00 | 61 | 30 | 69
8:29:00 | 61 | 30 | 69
8:30:00 | 61 | 30 | 68
8:31:00 | 61 | 30 | 68
8:32:00 | 61 | 30 | 68
8:33:00 | 61 | 30 | 69
8:34:00 | 61 | 30 | 69
8:35:00 | 61 | 30 | 69
8:36:00 | 62 | 30 | 69
8:37:00 | 62 | 30 | 68
8:38:00 | 62 | 30 | 68
8:39:00 | 61 | 30 | 67
8:40:00 | 62 | 30 | 67
8:41:00 | 61 | 30 | 68
8:42:00 | 61 | 30 | 67
8:43:00 | 61 | 30 | 67
8:44:00 | 61 | 30 | 67
8:45:00 | 61 | 30 | 66
8:46:00 | 61 | 30 | 66
8:47:00 | 61 | 30 | 66
8:48:00 | 61 | 30 | 66
8:49:00 | 61 | 30 | 67
8:50:00 | 61 | 30 | 67
8:51:00 | 61 | 30 | 67
8:52:00 | 61 | 30 | 67
8:53:00 | 61 | 30 | 67
8:54:00 | 60 | 30 | 67
8:55:00 | 60 | 30 | 67
8:56:00 | 60 | 30 | 67
8:57:00 | 60 | 30 | 67
8:58:00 | 60 | 30 | 67
8:59:00 | 60 | 30 | 67
9:00:00 | 60 | 30 | 67
9:01:00 | 60 | 30 | 67
9:02:00 | 60 | 30 | 67
9:03:00 | 59 | 30 | 67
9:04:00 | 59 | 30 | 67
9:05:00 | 59 | 30 | 67
9:06:00 | 59 | 30 | 67
9:07:00 | 59 | 30 | 67
9:08:00 | 59 | 30 | 67
9:09:00 | 59 | 30 | 67
9:10:00 | 58 | 30 | 67
9:11:00 | 58 | 30 | 67
9:12:00 | 58 | 30 | 67
9:13:00 | 58 | 30 | 67
9:14:00 | 58 | 30 | 67
9:15:00 | 58 | 30 | 66
9:16:00 | 58 | 30 | 66
9:17:00 | 57 | 30 | 66
9:18:00 | 57 | 30 | 66
9:19:00 | 57 | 30 | 66
9:20:00 | 57 | 30 | 64
9:21:00 | 57 | 30 | 64
9:22:00 | 57 | 30 | 65
9:23:00 | 57 | 30 | 65
9:24:00 | 56 | 30 | 64
9:25:00 | 56 | 30 | 64
9:26:00 | 56 | 30 | 64
9:27:00 | 56 | 30 | 64
9:28:00 | 56 | 30 | 64
9:29:00 | 56 | 30 | 64
9:30:00 | 56 | 30 | 64
9:31:00 | 56 | 30 | 64
9:32:00 | 55 | 30 | 64
9:33:00 | 55 | 30 | 64
9:34:00 | 55 | 30 | 64
9:35:00 | 55 | 30 | 64
9:36:00 | 55 | 30 | 64
9:37:00 | 55 | 30 | 64
9:38:00 | 55 | 30 | 64
9:39:00 | 54 | 30 | 64
9:40:00 | 54 | 30 | 64
9:41:00 | 54 | 30 | 64
9:42:00 | 54 | 30 | 64
9:43:00 | 54 | 30 | 64
9:44:00 | 54 | 30 | 64
9:45:00 | 54 | 30 | 64
9:46:00 | 54 | 30 | 64
9:47:00 | 54 | 30 | 64
9:48:00 | 53 | 30 | 64
9:49:00 | 53 | 30 | 64
9:50:00 | 53 | 30 | 64
9:51:00 | 53 | 30 | 64
9:52:00 | 53 | 30 | 64
9:53:00 | 53 | 30 | 64
9:54:00 | 53 | 30 | 64
9:55:00 | 53 | 30 | 64
9:56:00 | 53 | 30 | 64
9:57:00 | 52 | 30 | 64
9:58:00 | 52 | 30 | 64
9:59:00 | 52 | 30 | 65
10:00:00 | 52 | 30 | 65
10:01:00 | 52 | 30 | 65
10:02:00 | 52 | 30 | 65
10:03:00 | 52 | 30 | 65
10:04:00 | 52 | 30 | 65
10:05:00 | 52 | 30 | 65
10:06:00 | 51 | 30 | 65
10:07:00 | 51 | 30 | 65
10:08:00 | 51 | 30 | 65
10:09:00 | 51 | 30 | 65
10:10:00 | 51 | 30 | 65
10:11:00 | 51 | 30 | 65
10:12:00 | 51 | 30 | 65
10:13:00 | 51 | 30 | 65
10:14:00 | 51 | 30 | 65
10:15:00 | 51 | 30 | 65
10:16:00 | 50 | 30 | 65
10:17:00 | 50 | 30 | 65
10:18:00 | 50 | 30 | 65
10:19:00 | 50 | 30 | 65
10:20:00 | 50 | 30 | 65
10:21:00 | 50 | 30 | 65
10:22:00 | 50 | 30 | 65
10:23:00 | 50 | 30 | 64
10:24:00 | 50 | 30 | 64
10:25:00 | 50 | 30 | 64
10:26:00 | 50 | 30 | 65
10:27:00 | 49 | 30 | 65
10:28:00 | 49 | 30 | 64
10:29:00 | 49 | 30 | 65
10:30:00 | 49 | 30 | 65
10:31:00 | 49 | 30 | 65
10:32:00 | 49 | 30 | 65
10:33:00 | 49 | 30 | 65
10:34:00 | 49 | 30 | 66
10:35:00 | 49 | 30 | 67
10:36:00 | 49 | 30 | 68
10:37:00 | 49 | 30 | 68
10:38:00 | 49 | 30 | 68
10:39:00 | 49 | 30 | 73
10:40:00 | 49 | 30 | 66
10:41:00 | 49 | 30 | 65
10:42:00 | 48 | 30 | 66
10:43:00 | 48 | 30 | 66
10:44:00 | 48 | 30 | 65
10:45:00 | 48 | 30 | 66
10:46:00 | 48 | 30 | 66
10:47:00 | 48 | 30 | 66
10:48:00 | 48 | 30 | 66
10:49:00 | 48 | 30 | 66
10:50:00 | 48 | 30 | 66
10:51:00 | 48 | 30 | 66
10:52:00 | 48 | 30 | 66
10:53:00 | 48 | 30 | 66
10:54:00 | 48 | 30 | 66
10:55:00 | 48 | 30 | 66
10:56:00 | 47 | 30 | 66
10:57:00 | 48 | 30 | 66
10:58:00 | 48 | 30 | 66
10:59:00 | 47 | 30 | 66
11:00:00 | 47 | 30 | 66
11:01:00 | 47 | 30 | 66
11:02:00 | 47 | 30 | 66
11:03:00 | 47 | 30 | 66
11:04:00 | 47 | 30 | 66
11:05:00 | 47 | 30 | 66
11:06:00 | 47 | 30 | 66
11:07:00 | 47 | 30 | 66
11:08:00 | 47 | 30 | 66
11:09:00 | 47 | 30 | 66
11:10:00 | 47 | 30 | 66
11:11:00 | 47 | 30 | 66
11:12:00 | 47 | 30 | 66
11:13:00 | 47 | 30 | 66
11:14:00 | 47 | 30 | 66
11:15:00 | 47 | 30 | 66
11:16:00 | 46 | 30 | 66
11:17:00 | 46 | 30 | 66
11:18:00 | 46 | 30 | 66
11:19:00 | 46 | 30 | 66
11:20:00 | 46 | 30 | 66
11:21:00 | 46 | 30 | 66
11:22:00 | 46 | 30 | 66
11:23:00 | 46 | 30 | 67
11:24:00 | 46 | 30 | 66
11:25:00 | 46 | 30 | 67
11:26:00 | 46 | 30 | 67
11:27:00 | 46 | 30 | 67
11:28:00 | 46 | 30 | 67
11:29:00 | 46 | 30 | 69
11:30:00 | 46 | 30 | 71
11:31:00 | 46 | 30 | 71
11:32:00 | 46 | 30 | 71
11:33:00 | 46 | 30 | 72
11:34:00 | 46 | 30 | 72
11:35:00 | 45 | 30 | 72
11:36:00 | 45 | 30 | 72
11:37:00 | 45 | 30 | 72
11:38:00 | 45 | 30 | 72
11:39:00 | 45 | 30 | 72
11:40:00 | 45 | 30 | 72
11:41:00 | 45 | 30 | 73
11:42:00 | 45 | 30 | 74
11:43:00 | 45 | 30 | 75
11:44:00 | 45 | 30 | 84
11:45:00 | 45 | 30 | 81
11:46:00 | 45 | 30 | 80
11:47:00 | 45 | 30 | 82
11:48:00 | 45 | 30 | 81
11:49:00 | 44 | 30 | 82
11:50:00 | 44 | 30 | 74
11:51:00 | 45 | 30 | 74
11:52:00 | 44 | 30 | 74
11:53:00 | 44 | 30 | 74
11:54:00 | 44 | 30 | 74
11:55:00 | 44 | 30 | 74
11:56:00 | 44 | 30 | 74
11:57:00 | 44 | 30 | 74
11:58:00 | 44 | 30 | 74
11:59:00 | 44 | 30 | 74
12:00:00 | 44 | 30 | 75
12:01:00 | 44 | 30 | 75
12:02:00 | 44 | 30 | 75
12:03:00 | 44 | 30 | 75
12:04:00 | 44 | 30 | 75
12:05:00 | 44 | 30 | 75
12:06:00 | 44 | 30 | 75
12:07:00 | 44 | 30 | 74
12:08:00 | 44 | 30 | 74
12:09:00 | 44 | 30 | 74
12:10:00 | 44 | 30 | 74
12:11:00 | 43 | 30 | 74
12:12:00 | 43 | 30 | 74
12:13:00 | 43 | 30 | 74
12:14:00 | 43 | 30 | 74
12:15:00 | 43 | 30 | 74
12:16:00 | 43 | 30 | 74
12:17:00 | 43 | 30 | 74
12:18:00 | 43 | 30 | 74
12:19:00 | 43 | 30 | 73
12:20:00 | 43 | 30 | 73
12:21:00 | 43 | 30 | 74
12:22:00 | 43 | 30 | 75
12:23:00 | 43 | 30 | 75
12:24:00 | 43 | 30 | 75
12:25:00 | 43 | 30 | 75
12:26:00 | 43 | 30 | 75
12:27:00 | 42 | 30 | 75
12:28:00 | 43 | 30 | 75
12:29:00 | 42 | 30 | 75
12:30:00 | 42 | 30 | 75
12:31:00 | 42 | 30 | 75
12:32:00 | 42 | 30 | 74
12:33:00 | 42 | 30 | 75
12:34:00 | 42 | 30 | 74
12:35:00 | 42 | 30 | 75
12:36:00 | 42 | 30 | 75
12:37:00 | 42 | 30 | 74
12:38:00 | 42 | 30 | 74
12:39:00 | 42 | 30 | 74
12:40:00 | 42 | 30 | 74
12:41:00 | 42 | 30 | 74
12:42:00 | 42 | 30 | 74
12:43:00 | 42 | 30 | 74
12:44:00 | 42 | 30 | 74
12:45:00 | 42 | 30 | 74
12:46:00 | 42 | 30 | 72
12:47:00 | 42 | 30 | 73
12:48:00 | 42 | 30 | 73
12:49:00 | 41 | 30 | 73
12:50:00 | 41 | 30 | 73
12:51:00 | 41 | 30 | 74
12:52:00 | 41 | 30 | 74
12:53:00 | 41 | 30 | 74
12:54:00 | 41 | 30 | 74
12:55:00 | 41 | 30 | 73
12:56:00 | 41 | 30 | 73
12:57:00 | 41 | 30 | 73
12:58:00 | 41 | 30 | 73
12:59:00 | 41 | 30 | 73
13:00:00 | 41 | 30 | 73
13:01:00 | 41 | 30 | 73
13:02:00 | 41 | 30 | 73
13:03:00 | 41 | 30 | 93
13:04:00 | 41 | 30 | 89
13:05:00 | 41 | 30 | 88
13:06:00 | 41 | 30 | 87
13:07:00 | 41 | 30 | 87
13:08:00 | 41 | 30 | 87
13:09:00 | 40 | 30 | 87
13:10:00 | 40 | 30 | 87
13:11:00 | 41 | 30 | 87
13:12:00 | 40 | 30 | 87
13:13:00 | 40 | 30 | 87
13:14:00 | 40 | 30 | 85
13:15:00 | 40 | 30 | 84
13:16:00 | 40 | 30 | 84
13:17:00 | 40 | 30 | 83
13:18:00 | 40 | 30 | 83
13:19:00 | 40 | 30 | 83
13:20:00 | 40 | 30 | 83
13:21:00 | 40 | 30 | 83
13:22:00 | 40 | 30 | 83
13:23:00 | 40 | 30 | 83
13:24:00 | 40 | 30 | 83
13:25:00 | 40 | 30 | 84
13:26:00 | 40 | 30 | 84
13:27:00 | 40 | 30 | 85
13:28:00 | 40 | 30 | 85
13:29:00 | 40 | 30 | 85
13:30:00 | 40 | 30 | 85
13:31:00 | 40 | 30 | 85
13:32:00 | 40 | 30 | 86
13:33:00 | 39 | 30 | 85
13:34:00 | 40 | 30 | 83
13:35:00 | 39 | 30 | 83
13:36:00 | 39 | 30 | 83
13:37:00 | 39 | 30 | 83
13:38:00 | 39 | 30 | 82
13:39:00 | 39 | 30 | 82
13:40:00 | 39 | 30 | 82
13:41:00 | 39 | 30 | 83
13:42:00 | 39 | 30 | 82
13:43:00 | 39 | 30 | 84
13:44:00 | 39 | 30 | 79
13:45:00 | 39 | 30 | 77
13:46:00 | 39 | 30 | 77
13:47:00 | 39 | 30 | 76
13:48:00 | 39 | 30 | 76
13:49:00 | 39 | 30 | 76
13:50:00 | 39 | 30 | 76
13:51:00 | 39 | 30 | 76
13:52:00 | 39 | 30 | 76
13:53:00 | 39 | 30 | 76
13:54:00 | 39 | 30 | 72
13:55:00 | 39 | 30 | 72
13:56:00 | 39 | 30 | 72
13:57:00 | 39 | 30 | 72
13:58:00 | 39 | 30 | 72
13:59:00 | 38 | 30 | 72
14:00:00 | 38 | 30 | 72
14:01:00 | 39 | 30 | 72
14:02:00 | 38 | 30 | 72
14:03:00 | 38 | 30 | 72
14:04:00 | 38 | 30 | 72
14:05:00 | 38 | 30 | 74
14:06:00 | 38 | 30 | 74
14:07:00 | 38 | 30 | 73
14:08:00 | 38 | 30 | 73
14:09:00 | 38 | 30 | 73
14:10:00 | 38 | 30 | 73
14:11:00 | 38 | 30 | 73
14:12:00 | 38 | 30 | 73
14:13:00 | 38 | 30 | 73
14:14:00 | 38 | 30 | 73
14:15:00 | 38 | 30 | 73
14:16:00 | 38 | 30 | 73
14:17:00 | 38 | 30 | 75
14:18:00 | 38 | 30 | 75
14:19:00 | 38 | 30 | 75
14:20:00 | 38 | 30 | 75
14:21:00 | 38 | 30 | 75
14:22:00 | 38 | 30 | 75
14:23:00 | 38 | 30 | 75
14:24:00 | 38 | 30 | 76
14:25:00 | 38 | 30 | 76
14:26:00 | 38 | 30 | 75
14:27:00 | 38 | 30 | 75
14:28:00 | 38 | 30 | 79
14:29:00 | 38 | 30 | 78
14:30:00 | 37 | 30 | 78
14:31:00 | 38 | 30 | 79
14:32:00 | 37 | 30 | 79
14:33:00 | 38 | 30 | 79
14:34:00 | 37 | 30 | 79
14:35:00 | 37 | 30 | 78
14:36:00 | 37 | 30 | 77
14:37:00 | 37 | 30 | 77
14:38:00 | 37 | 30 | 77
14:39:00 | 37 | 30 | 77
14:40:00 | 37 | 30 | 77
14:41:00 | 37 | 30 | 77
14:42:00 | 37 | 30 | 77
14:43:00 | 37 | 30 | 76
14:44:00 | 37 | 30 | 76
14:45:00 | 37 | 30 | 76
14:46:00 | 37 | 30 | 76
14:47:00 | 37 | 30 | 76
14:48:00 | 37 | 30 | 76
14:49:00 | 37 | 30 | 76
14:50:00 | 37 | 30 | 76
14:51:00 | 37 | 30 | 76
14:52:00 | 37 | 30 | 77
14:53:00 | 37 | 30 | 77
14:54:00 | 37 | 30 | 77
14:55:00 | 37 | 30 | 77
14:56:00 | 37 | 30 | 77
14:57:00 | 37 | 30 | 77
14:58:00 | 37 | 30 | 77
14:59:00 | 37 | 30 | 77
15:00:00 | 37 | 30 | 77
15:01:00 | 36 | 30 | 77
15:02:00 | 37 | 30 | 77
15:03:00 | 37 | 30 | 74
15:04:00 | 37 | 30 | 73
15:05:00 | 36 | 30 | 72
15:06:00 | 37 | 30 | 72
15:07:00 | 36 | 30 | 72
15:08:00 | 37 | 30 | 72
15:09:00 | 36 | 30 | 72
15:10:00 | 36 | 30 | 72
15:11:00 | 36 | 30 | 72
15:12:00 | 36 | 30 | 72
15:13:00 | 36 | 30 | 72
15:14:00 | 36 | 30 | 72
15:15:00 | 36 | 30 | 72
15:16:00 | 36 | 30 | 72
15:17:00 | 36 | 30 | 74
15:18:00 | 36 | 30 | 73
15:19:00 | 36 | 30 | 73
15:20:00 | 36 | 30 | 73
15:21:00 | 36 | 30 | 73
15:22:00 | 36 | 30 | 73
15:23:00 | 36 | 30 | 73
15:24:00 | 36 | 30 | 73
15:25:00 | 36 | 30 | 73
15:26:00 | 36 | 30 | 73
15:27:00 | 36 | 30 | 73
15:28:00 | 36 | 30 | 73
15:29:00 | 36 | 30 | 73
15:30:00 | 36 | 30 | 73
15:31:00 | 36 | 30 | 73
15:32:00 | 36 | 30 | 73
15:33:00 | 36 | 30 | 74
15:34:00 | 36 | 30 | 74
15:35:00 | 36 | 30 | 74
15:36:00 | 36 | 30 | 74
15:37:00 | 36 | 30 | 74
15:38:00 | 36 | 30 | 74
15:39:00 | 36 | 30 | 74
15:40:00 | 36 | 30 | 74
15:41:00 | 36 | 30 | 74
15:42:00 | 36 | 30 | 74
15:43:00 | 35 | 30 | 74
15:44:00 | 35 | 30 | 74
15:45:00 | 36 | 30 | 74
15:46:00 | 36 | 30 | 74
15:47:00 | 35 | 30 | 74
15:48:00 | 35 | 30 | 74
15:49:00 | 35 | 30 | 74
15:50:00 | 35 | 30 | 74
15:51:00 | 35 | 30 | 74
15:52:00 | 35 | 30 | 74
15:53:00 | 35 | 30 | 74
15:54:00 | 35 | 30 | 74
15:55:00 | 35 | 30 | 74
15:56:00 | 35 | 30 | 74
15:57:00 | 35 | 30 | 73
15:58:00 | 35 | 30 | 73
15:59:00 | 35 | 30 | 73
16:00:00 | 35 | 30 | 73
16:01:00 | 35 | 30 | 73
16:02:00 | 35 | 30 | 73
16:03:00 | 35 | 30 | 73
16:04:00 | 35 | 30 | 74
16:05:00 | 35 | 30 | 74
16:06:00 | 35 | 30 | 74
16:07:00 | 35 | 30 | 74
16:08:00 | 35 | 30 | 74
16:09:00 | 35 | 30 | 74
16:10:00 | 35 | 30 | 73
16:11:00 | 35 | 30 | 73
16:12:00 | 35 | 30 | 73
16:13:00 | 35 | 30 | 73
16:14:00 | 35 | 30 | 73
16:15:00 | 35 | 30 | 73
16:16:00 | 35 | 30 | 73
16:17:00 | 35 | 30 | 73
16:18:00 | 35 | 30 | 73
16:19:00 | 35 | 30 | 73
16:20:00 | 35 | 30 | 73
16:21:00 | 35 | 30 | 73
16:22:00 | 35 | 30 | 73
16:23:00 | 35 | 30 | 73
16:24:00 | 35 | 30 | 73
16:25:00 | 35 | 30 | 73
16:26:00 | 34 | 30 | 73
16:27:00 | 35 | 30 | 73
16:28:00 | 35 | 30 | 73
16:29:00 | 35 | 30 | 73
16:30:00 | 34 | 30 | 73
16:31:00 | 35 | 30 | 73
16:32:00 | 35 | 30 | 73
16:33:00 | 34 | 30 | 73
16:34:00 | 34 | 30 | 73
16:35:00 | 34 | 30 | 73
16:36:00 | 34 | 30 | 73
16:37:00 | 34 | 30 | 73
16:38:00 | 34 | 30 | 72
16:39:00 | 34 | 30 | 74
16:40:00 | 34 | 30 | 73
16:41:00 | 34 | 30 | 73
16:42:00 | 34 | 30 | 73
16:43:00 | 34 | 30 | 74
16:44:00 | 34 | 30 | 74
16:45:00 | 34 | 30 | 73
16:46:00 | 34 | 30 | 73
16:47:00 | 34 | 30 | 73
16:48:00 | 34 | 30 | 74
16:49:00 | 34 | 30 | 73
16:50:00 | 34 | 30 | 73
16:51:00 | 34 | 30 | 73
16:52:00 | 34 | 30 | 73
16:53:00 | 34 | 30 | 73
16:54:00 | 34 | 30 | 73
16:55:00 | 34 | 30 | 76
16:56:00 | 34 | 30 | 76
16:57:00 | 34 | 30 | 76
16:58:00 | 34 | 30 | 76
16:59:00 | 34 | 30 | 76
17:00:00 | 34 | 30 | 76
17:01:00 | 34 | 30 | 76
17:02:00 | 34 | 30 | 76
17:03:00 | 34 | 30 | 76
17:04:00 | 34 | 30 | 76
17:05:00 | 34 | 30 | 76
17:06:00 | 34 | 30 | 76
17:07:00 | 34 | 30 | 76
17:08:00 | 34 | 30 | 76
17:09:00 | 34 | 30 | 76
17:10:00 | 34 | 30 | 76
17:11:00 | 34 | 30 | 76
17:12:00 | 34 | 30 | 76
17:13:00 | 34 | 30 | 76
17:14:00 | 34 | 30 | 74
17:15:00 | 34 | 30 | 74
17:16:00 | 34 | 30 | 74
17:17:00 | 34 | 30 | 74
17:18:00 | 34 | 30 | 74
17:19:00 | 34 | 30 | 74
17:20:00 | 34 | 30 | 74
17:21:00 | 34 | 30 | 74
17:22:00 | 34 | 30 | 74
17:23:00 | 34 | 30 | 74
17:24:00 | 34 | 30 | 74
17:25:00 | 34 | 30 | 74
17:26:00 | 34 | 30 | 74
17:27:00 | 34 | 30 | 74
17:28:00 | 33 | 30 | 74
17:29:00 | 33 | 30 | 74
17:30:00 | 33 | 30 | 74
17:31:00 | 33 | 30 | 74
17:32:00 | 33 | 30 | 75
17:33:00 | 33 | 30 | 74
17:34:00 | 33 | 30 | 74
17:35:00 | 33 | 30 | 74
17:36:00 | 33 | 30 | 74
17:37:00 | 33 | 30 | 74
17:38:00 | 33 | 30 | 74
17:39:00 | 33 | 30 | 74
17:40:00 | 33 | 30 | 74
17:41:00 | 33 | 30 | 74
17:42:00 | 33 | 30 | 74
17:43:00 | 33 | 30 | 74
17:44:00 | 33 | 30 | 74
17:45:00 | 33 | 30 | 74
17:46:00 | 33 | 30 | 74
17:47:00 | 33 | 30 | 74
17:48:00 | 33 | 30 | 74
17:49:00 | 33 | 30 | 74
17:50:00 | 33 | 30 | 74
17:51:00 | 33 | 30 | 74
17:52:00 | 33 | 30 | 74
17:53:00 | 33 | 30 | 85
17:54:00 | 33 | 30 | 85
17:55:00 | 33 | 30 | 85
17:56:00 | 33 | 30 | 85
17:57:00 | 33 | 30 | 85
17:58:00 | 33 | 30 | 85
17:59:00 | 33 | 30 | 85
18:00:00 | 33 | 30 | 85
18:01:00 | 33 | 30 | 85
18:02:00 | 33 | 30 | 85
18:03:00 | 33 | 30 | 85
18:04:00 | 33 | 30 | 85
18:05:00 | 33 | 30 | 85
18:06:00 | 33 | 30 | 85
18:07:00 | 33 | 30 | 85
18:08:00 | 33 | 30 | 85
18:09:00 | 33 | 30 | 85
18:10:00 | 33 | 30 | 85
18:11:00 | 33 | 30 | 85
18:12:00 | 33 | 30 | 85
18:13:00 | 33 | 30 | 86
18:14:00 | 33 | 30 | 86
18:15:00 | 33 | 30 | 79
18:16:00 | 33 | 30 | 79
18:17:00 | 33 | 30 | 80
18:18:00 | 33 | 30 | 80
18:19:00 | 33 | 30 | 80
18:20:00 | 33 | 30 | 80
18:21:00 | 33 | 30 | 80
18:22:00 | 33 | 30 | 80
18:23:00 | 33 | 30 | 80
18:24:00 | 33 | 30 | 80
18:25:00 | 33 | 30 | 80
18:26:00 | 33 | 30 | 80
18:27:00 | 33 | 30 | 80
18:28:00 | 33 | 30 | 80
18:29:00 | 33 | 30 | 80
18:30:00 | 33 | 30 | 80
18:31:00 | 33 | 30 | 80
18:32:00 | 33 | 30 | 80
18:33:00 | 33 | 30 | 80
18:34:00 | 33 | 30 | 80
18:35:00 | 32 | 30 | 80
18:36:00 | 32 | 30 | 80
18:37:00 | 32 | 30 | 80
18:38:00 | 32 | 30 | 80
18:39:00 | 32 | 30 | 83
18:40:00 | 32 | 30 | 78
18:41:00 | 32 | 30 | 79
18:42:00 | 32 | 30 | 78
18:43:00 | 32 | 30 | 78
18:44:00 | 32 | 30 | 78
18:45:00 | 32 | 30 | 78
18:46:00 | 32 | 30 | 78
18:47:00 | 32 | 30 | 78
18:48:00 | 32 | 30 | 78
18:49:00 | 32 | 30 | 78
18:50:00 | 32 | 30 | 78
18:51:00 | 32 | 30 | 78
18:52:00 | 32 | 30 | 78
18:53:00 | 32 | 30 | 78
18:54:00 | 32 | 30 | 77
18:55:00 | 32 | 30 | 77
18:56:00 | 32 | 30 | 77
18:57:00 | 32 | 30 | 76
18:58:00 | 32 | 30 | 76
18:59:00 | 32 | 30 | 76
19:00:00 | 32 | 30 | 76
19:01:00 | 32 | 30 | 76
19:02:00 | 32 | 30 | 76
19:03:00 | 32 | 30 | 76
19:04:00 | 32 | 30 | 86
19:05:00 | 32 | 30 | 85
19:06:00 | 32 | 30 | 85
19:07:00 | 32 | 30 | 85
19:08:00 | 32 | 30 | 84
19:09:00 | 32 | 30 | 84
19:10:00 | 32 | 30 | 84