## Sheet1
Колонка_1 | Колонка_2 | Колонка_3 | Колонка_4
--Test Summary--
Full Path and File Name
Instrument Name | 7222 #1
Instrument Type | Consistometer
Instrument Serial Number | 113
Test Start Date | 19.11.2002
Test Start Time | 11:44:42
Test Stop Date | 19.11.2002
Test Stop Time | 15:04:51
Test Length | 3:20:09
Final Sample Time Offset | 3:20:00
Controller Schedule Name
Sampling Period | 60 seconds
Comments | MPa: 30(30min), T: 55C(30min), tap water, dry blending
Information | WellID
Information | Customer | Petro-Aliance
Information | CementClass | G
Information | CementMfr | Dyckerhoff
Information | Additives | 0.5%DiacelFL+0.5%CD-12
Information | Density | 1940
Information | BHCT | 55
Information | BHST | 65
Information | FluidLoss
Information | JobType | Research
Calculated Value | Thickening_Time | N/A
Calculated Value | Setting Time | N/A
Initial Temperature (C) | 25 C
Final Temperature (C) | 55 C
Initial Pressure (MPa) | 2 MPa
Final Pressure (MPa) | 30 MPa
Initial Consistency (Bc) | 12 Bc
Final Consistency (Bc) | 69 Bc
--Data--
Time (HH:MM:SS) | Temperature (C) | Pressure (MPa) | Consistency (Bc)
0:00:00 | 25 | 2 | 12
0:01:00 | 25 | 3 | 11
0:02:00 | 25 | 4 | 10
0:03:00 | 25 | 5 | 10
0:04:00 | 25 | 6 | 10
0:05:00 | 26 | 7 | 9
0:06:00 | 27 | 8 | 9
0:07:00 | 28 | 9 | 10
0:08:00 | 29 | 10 | 9
0:09:00 | 31 | 11 | 9
0:10:00 | 32 | 12 | 9
0:11:00 | 34 | 13 | 10
0:12:00 | 36 | 13 | 9
0:13:00 | 37 | 14 | 9
0:14:00 | 39 | 15 | 8
0:15:00 | 40 | 16 | 8
0:16:00 | 42 | 17 | 8
0:17:00 | 43 | 18 | 8
0:18:00 | 44 | 18 | 8
0:19:00 | 45 | 20 | 9
0:20:00 | 45 | 20 | 8
0:21:00 | 46 | 22 | 8
0:22:00 | 47 | 22 | 9
0:23:00 | 48 | 23 | 8
0:24:00 | 48 | 24 | 8
0:25:00 | 49 | 25 | 8
0:26:00 | 50 | 26 | 8
0:27:00 | 51 | 27 | 8
0:28:00 | 52 | 28 | 8
0:29:00 | 53 | 29 | 9
0:30:00 | 54 | 30 | 9
0:31:00 | 55 | 30 | 10
0:32:00 | 56 | 30 | 9
0:33:00 | 57 | 30 | 10
0:34:00 | 58 | 30 | 11
0:35:00 | 58 | 30 | 11
0:36:00 | 59 | 30 | 11
0:37:00 | 58 | 30 | 10
0:38:00 | 58 | 30 | 10
0:39:00 | 58 | 30 | 9
0:40:00 | 57 | 30 | 10
0:41:00 | 57 | 30 | 10
0:42:00 | 56 | 30 | 10
0:43:00 | 56 | 30 | 9
0:44:00 | 55 | 30 | 9
0:45:00 | 55 | 30 | 8
0:46:00 | 55 | 30 | 10
0:47:00 | 55 | 30 | 8
0:48:00 | 54 | 30 | 8
0:49:00 | 54 | 30 | 7
0:50:00 | 55 | 30 | 7
0:51:00 | 55 | 31 | 7
0:52:00 | 55 | 30 | 7
0:53:00 | 55 | 30 | 7
0:54:00 | 55 | 30 | 7
0:55:00 | 55 | 30 | 7
0:56:00 | 55 | 30 | 7
0:57:00 | 55 | 30 | 7
0:58:00 | 55 | 30 | 7
0:59:00 | 55 | 30 | 7
1:00:00 | 55 | 30 | 7
1:01:00 | 55 | 30 | 7
1:02:00 | 55 | 30 | 7
1:03:00 | 55 | 30 | 7
1:04:00 | 55 | 30 | 7
1:05:00 | 55 | 30 | 7
1:06:00 | 55 | 30 | 7
1:07:00 | 55 | 30 | 7
1:08:00 | 55 | 30 | 8
1:09:00 | 55 | 30 | 8
1:10:00 | 55 | 30 | 8
1:11:00 | 55 | 30 | 8
1:12:00 | 55 | 30 | 8
1:13:00 | 55 | 30 | 7
1:14:00 | 55 | 30 | 7
1:15:00 | 55 | 30 | 8
1:16:00 | 55 | 30 | 8
1:17:00 | 55 | 30 | 8
1:18:00 | 55 | 30 | 8
1:19:00 | 55 | 30 | 7
1:20:00 | 55 | 30 | 7
1:21:00 | 55 | 30 | 7
1:22:00 | 55 | 30 | 7
1:23:00 | 55 | 30 | 7
1:24:00 | 55 | 30 | 7
1:25:00 | 55 | 30 | 7
1:26:00 | 55 | 30 | 7
1:27:00 | 55 | 30 | 8
1:28:00 | 55 | 30 | 8
1:29:00 | 55 | 30 | 8
1:30:00 | 55 | 30 | 8
1:31:00 | 55 | 30 | 8
1:32:00 | 55 | 30 | 8
1:33:00 | 55 | 30 | 8
1:34:00 | 55 | 30 | 8
1:35:00 | 55 | 30 | 8
1:36:00 | 55 | 30 | 8
1:37:00 | 55 | 30 | 8
1:38:00 | 55 | 30 | 8
1:39:00 | 55 | 30 | 8
1:40:00 | 55 | 30 | 8
1:41:00 | 55 | 30 | 8
1:42:00 | 55 | 30 | 8
1:43:00 | 55 | 30 | 7
1:44:00 | 55 | 30 | 7
1:45:00 | 55 | 30 | 7
1:46:00 | 55 | 30 | 7
1:47:00 | 55 | 30 | 7
1:48:00 | 55 | 30 | 7
1:49:00 | 55 | 30 | 7
1:50:00 | 55 | 30 | 7
1:51:00 | 55 | 30 | 7
1:52:00 | 55 | 30 | 7
1:53:00 | 55 | 30 | 7
1:54:00 | 55 | 30 | 7
1:55:00 | 55 | 30 | 7
1:56:00 | 55 | 30 | 7
1:57:00 | 55 | 30 | 7
1:58:00 | 55 | 30 | 7
1:59:00 | 55 | 30 | 7
2:00:00 | 55 | 30 | 7
2:01:00 | 55 | 30 | 7
2:02:00 | 55 | 30 | 7
2:03:00 | 55 | 30 | 7
2:04:00 | 55 | 30 | 7
2:05:00 | 55 | 30 | 7
2:06:00 | 55 | 30 | 7
2:07:00 | 55 | 30 | 7
2:08:00 | 55 | 30 | 7
2:09:00 | 55 | 30 | 7
2:10:00 | 55 | 30 | 7
2:11:00 | 55 | 30 | 7
2:12:00 | 55 | 30 | 7
2:13:00 | 55 | 30 | 7
2:14:00 | 55 | 30 | 7
2:15:00 | 55 | 30 | 7
2:16:00 | 55 | 30 | 7
2:17:00 | 55 | 30 | 7
2:18:00 | 55 | 30 | 7
2:19:00 | 55 | 30 | 7
2:20:00 | 55 | 30 | 7
2:21:00 | 55 | 30 | 7
2:22:00 | 55 | 30 | 7
2:23:00 | 55 | 30 | 7
2:24:00 | 55 | 30 | 7
2:25:00 | 55 | 30 | 7
2:26:00 | 55 | 30 | 7
2:27:00 | 55 | 30 | 7
2:28:00 | 55 | 30 | 7
2:29:00 | 55 | 30 | 7
2:30:00 | 55 | 30 | 7
2:31:00 | 55 | 30 | 7
2:32:00 | 55 | 30 | 7
2:33:00 | 55 | 30 | 7
2:34:00 | 55 | 30 | 7
2:35:00 | 55 | 30 | 8
2:36:00 | 55 | 30 | 8
2:37:00 | 55 | 30 | 8
2:38:00 | 55 | 30 | 8
2:39:00 | 55 | 30 | 8
2:40:00 | 55 | 30 | 8
2:41:00 | 55 | 30 | 8
2:42:00 | 55 | 30 | 9
2:43:00 | 55 | 30 | 9
2:44:00 | 55 | 30 | 9
2:45:00 | 55 | 30 | 9
2:46:00 | 55 | 30 | 10
2:47:00 | 55 | 30 | 10
2:48:00 | 55 | 30 | 10
2:49:00 | 55 | 30 | 11
2:50:00 | 55 | 30 | 11
2:51:00 | 55 | 30 | 11
2:52:00 | 55 | 30 | 12
2:53:00 | 55 | 30 | 12
2:54:00 | 55 | 30 | 12
2:55:00 | 55 | 30 | 13
2:56:00 | 55 | 30 | 14
2:57:00 | 55 | 30 | 14
2:58:00 | 55 | 30 | 14
2:59:00 | 55 | 30 | 15
3:00:00 | 55 | 30 | 17
3:01:00 | 55 | 30 | 18
3:02:00 | 55 | 30 | 20
3:03:00 | 55 | 30 | 22
3:04:00 | 55 | 30 | 23
3:05:00 | 55 | 30 | 25
3:06:00 | 55 | 30 | 26
3:07:00 | 55 | 30 | 28
3:08:00 | 55 | 30 | 30
3:09:00 | 55 | 30 | 31
3:10:00 | 55 | 30 | 33
3:11:00 | 55 | 30 | 35
3:12:00 | 55 | 30 | 37
3:13:00 | 55 | 30 | 40
3:14:00 | 55 | 30 | 47
3:15:00 | 55 | 30 | 54
3:16:00 | 55 | 30 | 56
3:17:00 | 55 | 30 | 59
3:18:00 | 55 | 30 | 66
3:19:00 | 55 | 30 | 70
3:20:00 | 55 | 30 | 69