## Sheet1
Колонка_1 | Колонка_2 | Колонка_3 | Колонка_4
--Test Summary--
Full Path and File Name
Instrument Name | 7222 #1
Instrument Type | Consistometer
Instrument Serial Number | 113
Test Start Date | 31.07.2002
Test Start Time | 10:16:12
Test Stop Date | 31.07.2002
Test Stop Time | 12:50:27
Test Length | 2:34:15
Final Sample Time Offset | 2:34:00
Controller Schedule Name
Sampling Period | 60 seconds
Comments | MPa: 30(30min) T:55(30min) all dry blend
Information | WellID
Information | Customer | Petro-Aliance
Information | CementClass | G
Information | CementMfr | Dyckerhoff
Information | Additives | 0.5%Diacel FL+0.25%Diacel RPM
Information | Density | 1940
Information | BHCT | 55
Information | BHST | 65
Information | FluidLoss | 83cc/30min
Information | JobType | Research
Calculated Value | Thickening_Time | N/A
Calculated Value | Setting Time | N/A
Initial Temperature (C) | 27 C
Final Temperature (C) | 55 C
Initial Pressure (MPa) | 2 MPa
Final Pressure (MPa) | 30 MPa
Initial Consistency (Bc) | 15 Bc
Final Consistency (Bc) | 76 Bc
--Data--
Time (HH:MM:SS) | Temperature (C) | Pressure (MPa) | Consistency (Bc)
0:00:00 | 27 | 2 | 15
0:01:00 | 27 | 2 | 15
0:02:00 | 27 | 3 | 16
0:03:00 | 27 | 4 | 16
0:04:00 | 27 | 6 | 17
0:05:00 | 27 | 7 | 16
0:06:00 | 28 | 8 | 16
0:07:00 | 28 | 9 | 16
0:08:00 | 29 | 10 | 16
0:09:00 | 30 | 11 | 15
0:10:00 | 32 | 12 | 15
0:11:00 | 33 | 13 | 15
0:12:00 | 35 | 14 | 15
0:13:00 | 37 | 14 | 16
0:14:00 | 40 | 15 | 16
0:15:00 | 41 | 16 | 16
0:16:00 | 43 | 17 | 16
0:17:00 | 45 | 17 | 16
0:18:00 | 47 | 18 | 18
0:19:00 | 48 | 19 | 18
0:20:00 | 49 | 20 | 17
0:21:00 | 49 | 21 | 17
0:22:00 | 50 | 22 | 17
0:23:00 | 50 | 23 | 18
0:24:00 | 50 | 24 | 18
0:25:00 | 50 | 25 | 17
0:26:00 | 50 | 26 | 17
0:27:00 | 51 | 27 | 16
0:28:00 | 51 | 29 | 17
0:29:00 | 51 | 30 | 17
0:30:00 | 52 | 31 | 17
0:31:00 | 53 | 31 | 17
0:32:00 | 54 | 31 | 16
0:33:00 | 55 | 31 | 15
0:34:00 | 56 | 30 | 16
0:35:00 | 57 | 30 | 16
0:36:00 | 58 | 30 | 17
0:37:00 | 59 | 30 | 17
0:38:00 | 59 | 30 | 17
0:39:00 | 59 | 30 | 17
0:40:00 | 59 | 30 | 17
0:41:00 | 59 | 30 | 17
0:42:00 | 58 | 30 | 17
0:43:00 | 58 | 30 | 17
0:44:00 | 57 | 30 | 17
0:45:00 | 57 | 30 | 17
0:46:00 | 56 | 30 | 16
0:47:00 | 56 | 30 | 16
0:48:00 | 55 | 30 | 16
0:49:00 | 55 | 30 | 16
0:50:00 | 54 | 30 | 15
0:51:00 | 54 | 30 | 16
0:52:00 | 53 | 30 | 15
0:53:00 | 53 | 31 | 15
0:54:00 | 52 | 31 | 15
0:55:00 | 52 | 31 | 15
0:56:00 | 52 | 31 | 15
0:57:00 | 52 | 31 | 15
0:58:00 | 52 | 31 | 15
0:59:00 | 52 | 31 | 15
1:00:00 | 53 | 31 | 15
1:01:00 | 53 | 30 | 15
1:02:00 | 54 | 31 | 15
1:03:00 | 55 | 30 | 15
1:04:00 | 55 | 30 | 15
1:05:00 | 56 | 30 | 15
1:06:00 | 57 | 30 | 16
1:07:00 | 57 | 30 | 16
1:08:00 | 58 | 30 | 16
1:09:00 | 59 | 30 | 16
1:10:00 | 59 | 30 | 16
1:11:00 | 58 | 30 | 16
1:12:00 | 58 | 30 | 16
1:13:00 | 57 | 30 | 16
1:14:00 | 57 | 30 | 16
1:15:00 | 56 | 30 | 16
1:16:00 | 56 | 30 | 16
1:17:00 | 56 | 30 | 16
1:18:00 | 55 | 30 | 16
1:19:00 | 55 | 30 | 16
1:20:00 | 55 | 30 | 16
1:21:00 | 54 | 30 | 16
1:22:00 | 54 | 30 | 17
1:23:00 | 54 | 31 | 18
1:24:00 | 54 | 31 | 18
1:25:00 | 54 | 31 | 18
1:26:00 | 54 | 31 | 16
1:27:00 | 54 | 31 | 16
1:28:00 | 54 | 31 | 17
1:29:00 | 54 | 31 | 18
1:30:00 | 54 | 31 | 19
1:31:00 | 55 | 30 | 19
1:32:00 | 55 | 30 | 19
1:33:00 | 55 | 30 | 20
1:34:00 | 55 | 30 | 20
1:35:00 | 55 | 30 | 21
1:36:00 | 55 | 30 | 21
1:37:00 | 55 | 30 | 22
1:38:00 | 55 | 30 | 22
1:39:00 | 55 | 30 | 25
1:40:00 | 55 | 30 | 26
1:41:00 | 55 | 30 | 27
1:42:00 | 55 | 30 | 27
1:43:00 | 55 | 30 | 28
1:44:00 | 55 | 30 | 28
1:45:00 | 55 | 30 | 28
1:46:00 | 55 | 30 | 30
1:47:00 | 55 | 30 | 32
1:48:00 | 55 | 30 | 33
1:49:00 | 55 | 30 | 33
1:50:00 | 55 | 30 | 34
1:51:00 | 55 | 30 | 35
1:52:00 | 55 | 30 | 35
1:53:00 | 55 | 30 | 37
1:54:00 | 55 | 30 | 38
1:55:00 | 55 | 30 | 40
1:56:00 | 55 | 30 | 41
1:57:00 | 55 | 30 | 42
1:58:00 | 55 | 30 | 44
1:59:00 | 55 | 30 | 46
2:00:00 | 55 | 30 | 47
2:01:00 | 55 | 30 | 49
2:02:00 | 55 | 30 | 50
2:03:00 | 55 | 30 | 51
2:04:00 | 55 | 30 | 53
2:05:00 | 55 | 30 | 53
2:06:00 | 55 | 30 | 54
2:07:00 | 55 | 30 | 56
2:08:00 | 55 | 30 | 57
2:09:00 | 55 | 30 | 57
2:10:00 | 55 | 30 | 58
2:11:00 | 54 | 30 | 58
2:12:00 | 54 | 30 | 59
2:13:00 | 54 | 30 | 59
2:14:00 | 55 | 30 | 59
2:15:00 | 55 | 30 | 60
2:16:00 | 55 | 30 | 61
2:17:00 | 55 | 30 | 63
2:18:00 | 55 | 30 | 64
2:19:00 | 55 | 30 | 65
2:20:00 | 55 | 30 | 66
2:21:00 | 55 | 30 | 66
2:22:00 | 55 | 30 | 66
2:23:00 | 55 | 30 | 66
2:24:00 | 55 | 30 | 66
2:25:00 | 54 | 30 | 66
2:26:00 | 54 | 30 | 66
2:27:00 | 54 | 30 | 66
2:28:00 | 54 | 30 | 66
2:29:00 | 54 | 30 | 66
2:30:00 | 54 | 30 | 66
2:31:00 | 55 | 30 | 66
2:32:00 | 55 | 30 | 67
2:33:00 | 55 | 30 | 68
2:34:00 | 55 | 30 | 76