## Sheet1
Колонка_1 | Колонка_2 | Колонка_3 | Колонка_4
--Test Summary--
Full Path and File Name
Instrument Name | 7222 #1
Instrument Type | Consistometer
Instrument Serial Number | 113
Test Start Date | 23.01.2002
Test Start Time | 21:37:11
Test Stop Date | 24.01.2002
Test Stop Time | 0:11:48
Test Length | 2:34:37
Final Sample Time Offset | 2:34:00
Controller Schedule Name
Sampling Period | 60 seconds
Comments | MPa: 25(30min) T:50 (30min), Usinsk cement G, Spread=25cm, MDens=1960
Information | WellID
Information | Customer | Petro-Aliance
Information | CementClass | G
Information | CementMfr | Dyckerhoff
Information | Additives | 0.6%DiacelFL+0.25%CFR-10
Information | Density | 1940
Information | BHCT | 50
Information | BHST | 70
Information | FluidLoss | 67cc/30min@50C
Information | JobType | Research
Calculated Value | Thickening_Time | 2:33:00
Calculated Value | Setting Time | N/A
Initial Temperature (C) | 27 C
Final Temperature (C) | 49 C
Initial Pressure (MPa) | 1 MPa
Final Pressure (MPa) | 25 MPa
Initial Consistency (Bc) | 20 Bc
Final Consistency (Bc) | 70 Bc
--Data--
Time (HH:MM:SS) | Temperature (C) | Pressure (MPa) | Consistency (Bc)
0:00:00 | 27 | 1 | 20
0:01:00 | 27 | 3 | 20
0:02:00 | 26 | 3 | 22
0:03:00 | 27 | 4 | 20
0:04:00 | 27 | 5 | 18
0:05:00 | 27 | 6 | 18
0:06:00 | 28 | 7 | 17
0:07:00 | 28 | 8 | 17
0:08:00 | 29 | 9 | 17
0:09:00 | 30 | 10 | 16
0:10:00 | 32 | 11 | 16
0:11:00 | 33 | 11 | 16
0:12:00 | 34 | 12 | 16
0:13:00 | 35 | 12 | 16
0:14:00 | 36 | 13 | 16
0:15:00 | 37 | 14 | 16
0:16:00 | 38 | 14 | 16
0:17:00 | 39 | 15 | 16
0:18:00 | 40 | 16 | 16
0:19:00 | 41 | 17 | 17
0:20:00 | 41 | 17 | 16
0:21:00 | 42 | 18 | 16
0:22:00 | 43 | 19 | 16
0:23:00 | 43 | 20 | 16
0:24:00 | 44 | 21 | 16
0:25:00 | 45 | 21 | 16
0:26:00 | 45 | 22 | 16
0:27:00 | 46 | 23 | 17
0:28:00 | 47 | 23 | 18
0:29:00 | 47 | 25 | 17
0:30:00 | 48 | 25 | 16
0:31:00 | 49 | 26 | 16
0:32:00 | 50 | 26 | 16
0:33:00 | 50 | 26 | 16
0:34:00 | 51 | 25 | 16
0:35:00 | 51 | 25 | 16
0:36:00 | 51 | 25 | 19
0:37:00 | 51 | 25 | 19
0:38:00 | 51 | 25 | 18
0:39:00 | 51 | 25 | 19
0:40:00 | 51 | 25 | 18
0:41:00 | 51 | 25 | 19
0:42:00 | 50 | 25 | 19
0:43:00 | 50 | 25 | 19
0:44:00 | 49 | 25 | 19
0:45:00 | 49 | 25 | 19
0:46:00 | 49 | 25 | 19
0:47:00 | 49 | 26 | 19
0:48:00 | 48 | 26 | 19
0:49:00 | 48 | 26 | 19
0:50:00 | 48 | 26 | 19
0:51:00 | 48 | 26 | 19
0:52:00 | 48 | 26 | 19
0:53:00 | 49 | 26 | 18
0:54:00 | 49 | 26 | 18
0:55:00 | 49 | 26 | 18
0:56:00 | 49 | 26 | 18
0:57:00 | 49 | 26 | 18
0:58:00 | 49 | 26 | 18
0:59:00 | 49 | 26 | 18
1:00:00 | 49 | 26 | 18
1:01:00 | 49 | 26 | 18
1:02:00 | 49 | 26 | 18
1:03:00 | 49 | 26 | 18
1:04:00 | 49 | 26 | 18
1:05:00 | 49 | 26 | 18
1:06:00 | 49 | 26 | 18
1:07:00 | 49 | 26 | 18
1:08:00 | 49 | 26 | 18
1:09:00 | 49 | 26 | 18
1:10:00 | 49 | 26 | 18
1:11:00 | 49 | 26 | 18
1:12:00 | 49 | 26 | 18
1:13:00 | 49 | 26 | 18
1:14:00 | 49 | 26 | 18
1:15:00 | 49 | 26 | 18
1:16:00 | 49 | 26 | 18
1:17:00 | 49 | 26 | 18
1:18:00 | 49 | 26 | 18
1:19:00 | 49 | 26 | 18
1:20:00 | 49 | 26 | 18
1:21:00 | 49 | 26 | 18
1:22:00 | 49 | 26 | 18
1:23:00 | 49 | 26 | 18
1:24:00 | 49 | 26 | 18
1:25:00 | 49 | 26 | 18
1:26:00 | 49 | 26 | 18
1:27:00 | 49 | 26 | 18
1:28:00 | 49 | 26 | 18
1:29:00 | 49 | 26 | 18
1:30:00 | 49 | 26 | 18
1:31:00 | 49 | 26 | 18
1:32:00 | 49 | 26 | 18
1:33:00 | 49 | 26 | 18
1:34:00 | 49 | 26 | 18
1:35:00 | 49 | 26 | 18
1:36:00 | 49 | 26 | 18
1:37:00 | 49 | 26 | 18
1:38:00 | 49 | 26 | 18
1:39:00 | 49 | 26 | 19
1:40:00 | 49 | 26 | 19
1:41:00 | 49 | 26 | 19
1:42:00 | 49 | 26 | 19
1:43:00 | 49 | 26 | 19
1:44:00 | 49 | 26 | 19
1:45:00 | 49 | 26 | 19
1:46:00 | 49 | 26 | 19
1:47:00 | 49 | 26 | 19
1:48:00 | 49 | 26 | 19
1:49:00 | 49 | 26 | 19
1:50:00 | 49 | 26 | 19
1:51:00 | 49 | 26 | 19
1:52:00 | 49 | 26 | 19
1:53:00 | 49 | 26 | 19
1:54:00 | 49 | 26 | 19
1:55:00 | 49 | 26 | 19
1:56:00 | 49 | 26 | 19
1:57:00 | 49 | 26 | 19
1:58:00 | 49 | 26 | 20
1:59:00 | 49 | 26 | 20
2:00:00 | 49 | 26 | 20
2:01:00 | 49 | 26 | 20
2:02:00 | 49 | 26 | 21
2:03:00 | 49 | 26 | 21
2:04:00 | 49 | 26 | 21
2:05:00 | 49 | 26 | 21
2:06:00 | 49 | 26 | 21
2:07:00 | 49 | 26 | 18
2:08:00 | 49 | 26 | 19
2:09:00 | 49 | 26 | 19
2:10:00 | 49 | 26 | 21
2:11:00 | 49 | 26 | 23
2:12:00 | 49 | 26 | 21
2:13:00 | 49 | 26 | 22
2:14:00 | 49 | 26 | 25
2:15:00 | 49 | 26 | 25
2:16:00 | 49 | 26 | 27
2:17:00 | 49 | 26 | 25
2:18:00 | 49 | 26 | 38
2:19:00 | 49 | 26 | 29
2:20:00 | 49 | 26 | 27
2:21:00 | 49 | 26 | 37
2:22:00 | 49 | 26 | 42
2:23:00 | 49 | 26 | 46
2:24:00 | 49 | 26 | 38
2:25:00 | 49 | 26 | 35
2:26:00 | 49 | 26 | 40
2:27:00 | 49 | 25 | 39
2:28:00 | 49 | 25 | 41
2:29:00 | 49 | 25 | 41
2:30:00 | 49 | 25 | 45
2:31:00 | 49 | 25 | 52
2:32:00 | 49 | 25 | 70
2:33:00 | 49 | 25 | 76
2:34:00 | 49 | 25 | 70