## Sheet1
Колонка_1 | Колонка_2 | Колонка_3 | Колонка_4
--Test Summary--
Full Path and File Name
Instrument Name | 7222 #1
Instrument Type | Consistometer
Instrument Serial Number | 113
Test Start Date | 10.06.2002
Test Start Time | 22:31:34
Test Stop Date | 11.06.2002
Test Stop Time | 18:50:33
Test Length | 20:18:59
Final Sample Time Offset | 20:18:00
Controller Schedule Name
Sampling Period | 60 seconds
Comments | MPa: 60(60min); 140C(60min); THR-100 premix, tap water
Information | WellID
Information | Customer
Information | CementClass | G
Information | CementMfr | Dyckerhoff
Information | Additives | 30%SF+0.5%THR-100 bwoc (0.385%bwodb)
Information | Density | 1950
Information | BHCT | 140
Information | BHST | 160
Information | FluidLoss
Information | JobType | Research
Calculated Value | Thickening_Time | 10:24:00
Calculated Value | Setting Time | N/A
Initial Temperature (C) | 23 C
Final Temperature (C) | 37 C
Initial Pressure (MPa) | 2 MPa
Final Pressure (MPa) | 28 MPa
Initial Consistency (Bc) | 22 Bc
Final Consistency (Bc) | 46 Bc
--Data--
Time (HH:MM:SS) | Temperature (C) | Pressure (MPa) | Consistency (Bc)
0:00:00 | 23 | 2 | 22
0:01:00 | 23 | 3 | 20
0:02:00 | 23 | 5 | 27
0:03:00 | 24 | 6 | 25
0:04:00 | 25 | 7 | 27
0:05:00 | 26 | 9 | 20
0:06:00 | 29 | 9 | 20
0:07:00 | 31 | 10 | 19
0:08:00 | 34 | 11 | 19
0:09:00 | 38 | 12 | 19
0:10:00 | 42 | 13 | 17
0:11:00 | 45 | 14 | 18
0:12:00 | 49 | 15 | 18
0:13:00 | 52 | 16 | 19
0:14:00 | 55 | 16 | 26
0:15:00 | 58 | 17 | 22
0:16:00 | 60 | 18 | 27
0:17:00 | 63 | 19 | 23
0:18:00 | 65 | 20 | 19
0:19:00 | 67 | 21 | 18
0:20:00 | 70 | 22 | 18
0:21:00 | 72 | 23 | 17
0:22:00 | 74 | 24 | 18
0:23:00 | 76 | 25 | 18
0:24:00 | 79 | 26 | 18
0:25:00 | 81 | 27 | 17
0:26:00 | 83 | 28 | 17
0:27:00 | 86 | 29 | 17
0:28:00 | 88 | 30 | 16
0:29:00 | 91 | 31 | 16
0:30:00 | 93 | 32 | 15
0:31:00 | 96 | 33 | 15
0:32:00 | 98 | 34 | 15
0:33:00 | 100 | 35 | 15
0:34:00 | 103 | 36 | 15
0:35:00 | 105 | 37 | 15
0:36:00 | 107 | 38 | 15
0:37:00 | 110 | 39 | 15
0:38:00 | 112 | 40 | 15
0:39:00 | 115 | 41 | 14
0:40:00 | 117 | 42 | 15
0:41:00 | 119 | 43 | 15
0:42:00 | 122 | 44 | 14
0:43:00 | 124 | 45 | 15
0:44:00 | 125 | 45 | 14
0:45:00 | 127 | 46 | 14
0:46:00 | 128 | 47 | 14
0:47:00 | 129 | 48 | 14
0:48:00 | 130 | 48 | 14
0:49:00 | 130 | 50 | 14
0:50:00 | 131 | 50 | 14
0:51:00 | 132 | 51 | 14
0:52:00 | 133 | 52 | 14
0:53:00 | 133 | 53 | 14
0:54:00 | 134 | 54 | 15
0:55:00 | 135 | 55 | 15
0:56:00 | 136 | 56 | 15
0:57:00 | 136 | 57 | 15
0:58:00 | 137 | 58 | 14
0:59:00 | 138 | 59 | 14
1:00:00 | 139 | 60 | 14
1:01:00 | 140 | 61 | 14
1:02:00 | 140 | 61 | 14
1:03:00 | 141 | 61 | 14
1:04:00 | 142 | 61 | 14
1:05:00 | 142 | 61 | 14
1:06:00 | 143 | 61 | 14
1:07:00 | 143 | 61 | 14
1:08:00 | 143 | 61 | 14
1:09:00 | 142 | 61 | 14
1:10:00 | 142 | 61 | 14
1:11:00 | 142 | 60 | 14
1:12:00 | 142 | 60 | 14
1:13:00 | 142 | 60 | 14
1:14:00 | 141 | 60 | 14
1:15:00 | 141 | 60 | 14
1:16:00 | 141 | 60 | 14
1:17:00 | 141 | 60 | 14
1:18:00 | 140 | 60 | 14
1:19:00 | 140 | 60 | 14
1:20:00 | 140 | 60 | 14
1:21:00 | 140 | 60 | 14
1:22:00 | 139 | 60 | 14
1:23:00 | 139 | 60 | 14
1:24:00 | 139 | 60 | 14
1:25:00 | 139 | 60 | 14
1:26:00 | 139 | 61 | 14
1:27:00 | 139 | 61 | 14
1:28:00 | 139 | 61 | 14
1:29:00 | 139 | 61 | 14
1:30:00 | 139 | 61 | 14
1:31:00 | 139 | 61 | 14
1:32:00 | 139 | 61 | 14
1:33:00 | 139 | 61 | 14
1:34:00 | 139 | 61 | 14
1:35:00 | 139 | 61 | 14
1:36:00 | 139 | 61 | 14
1:37:00 | 139 | 61 | 14
1:38:00 | 139 | 61 | 14
1:39:00 | 139 | 61 | 14
1:40:00 | 139 | 61 | 14
1:41:00 | 139 | 61 | 14
1:42:00 | 139 | 61 | 14
1:43:00 | 139 | 61 | 14
1:44:00 | 139 | 61 | 14
1:45:00 | 139 | 61 | 14
1:46:00 | 139 | 60 | 14
1:47:00 | 139 | 60 | 14
1:48:00 | 139 | 60 | 14
1:49:00 | 139 | 60 | 14
1:50:00 | 139 | 60 | 14
1:51:00 | 138 | 60 | 14
1:52:00 | 139 | 61 | 14
1:53:00 | 139 | 61 | 14
1:54:00 | 139 | 61 | 14
1:55:00 | 139 | 61 | 14
1:56:00 | 139 | 61 | 14
1:57:00 | 139 | 61 | 14
1:58:00 | 139 | 61 | 14
1:59:00 | 139 | 61 | 14
2:00:00 | 139 | 61 | 14
2:01:00 | 139 | 61 | 14
2:02:00 | 139 | 61 | 14
2:03:00 | 139 | 61 | 14
2:04:00 | 139 | 61 | 14
2:05:00 | 139 | 61 | 14
2:06:00 | 139 | 60 | 14
2:07:00 | 139 | 60 | 14
2:08:00 | 139 | 60 | 14
2:09:00 | 139 | 60 | 14
2:10:00 | 139 | 60 | 14
2:11:00 | 138 | 61 | 14
2:12:00 | 139 | 61 | 14
2:13:00 | 139 | 61 | 14
2:14:00 | 139 | 61 | 14
2:15:00 | 139 | 61 | 14
2:16:00 | 139 | 61 | 14
2:17:00 | 139 | 61 | 14
2:18:00 | 139 | 61 | 14
2:19:00 | 139 | 61 | 14
2:20:00 | 139 | 61 | 14
2:21:00 | 139 | 61 | 14
2:22:00 | 139 | 61 | 14
2:23:00 | 139 | 61 | 14
2:24:00 | 139 | 61 | 14
2:25:00 | 139 | 61 | 14
2:26:00 | 139 | 61 | 14
2:27:00 | 139 | 61 | 14
2:28:00 | 139 | 61 | 14
2:29:00 | 139 | 61 | 14
2:30:00 | 139 | 61 | 14
2:31:00 | 139 | 61 | 14
2:32:00 | 139 | 61 | 14
2:33:00 | 139 | 61 | 14
2:34:00 | 139 | 61 | 14
2:35:00 | 139 | 61 | 14
2:36:00 | 139 | 61 | 14
2:37:00 | 139 | 61 | 14
2:38:00 | 139 | 61 | 14
2:39:00 | 139 | 61 | 14
2:40:00 | 139 | 61 | 14
2:41:00 | 139 | 61 | 14
2:42:00 | 139 | 61 | 14
2:43:00 | 139 | 61 | 14
2:44:00 | 139 | 61 | 14
2:45:00 | 139 | 61 | 14
2:46:00 | 139 | 61 | 14
2:47:00 | 139 | 61 | 14
2:48:00 | 139 | 61 | 14
2:49:00 | 139 | 61 | 14
2:50:00 | 139 | 61 | 14
2:51:00 | 139 | 61 | 14
2:52:00 | 139 | 61 | 14
2:53:00 | 139 | 61 | 14
2:54:00 | 139 | 61 | 14
2:55:00 | 139 | 61 | 14
2:56:00 | 139 | 61 | 14
2:57:00 | 139 | 61 | 14
2:58:00 | 139 | 61 | 14
2:59:00 | 139 | 61 | 14
3:00:00 | 139 | 61 | 14
3:01:00 | 139 | 61 | 14
3:02:00 | 139 | 61 | 14
3:03:00 | 139 | 61 | 14
3:04:00 | 139 | 61 | 14
3:05:00 | 139 | 61 | 14
3:06:00 | 139 | 61 | 13
3:07:00 | 139 | 61 | 13
3:08:00 | 139 | 61 | 13
3:09:00 | 139 | 61 | 13
3:10:00 | 139 | 61 | 13
3:11:00 | 139 | 61 | 13
3:12:00 | 139 | 61 | 13
3:13:00 | 139 | 61 | 13
3:14:00 | 139 | 61 | 13
3:15:00 | 139 | 61 | 13
3:16:00 | 139 | 61 | 13
3:17:00 | 139 | 61 | 13
3:18:00 | 139 | 61 | 13
3:19:00 | 139 | 61 | 13
3:20:00 | 139 | 61 | 13
3:21:00 | 139 | 61 | 13
3:22:00 | 139 | 61 | 13
3:23:00 | 139 | 61 | 13
3:24:00 | 139 | 61 | 13
3:25:00 | 139 | 61 | 13
3:26:00 | 139 | 61 | 13
3:27:00 | 139 | 61 | 13
3:28:00 | 139 | 61 | 13
3:29:00 | 139 | 61 | 14
3:30:00 | 139 | 61 | 14
3:31:00 | 139 | 61 | 14
3:32:00 | 139 | 61 | 14
3:33:00 | 139 | 61 | 14
3:34:00 | 139 | 61 | 14
3:35:00 | 139 | 61 | 14
3:36:00 | 139 | 61 | 14
3:37:00 | 139 | 61 | 14
3:38:00 | 139 | 61 | 14
3:39:00 | 139 | 61 | 14
3:40:00 | 139 | 61 | 14
3:41:00 | 139 | 61 | 14
3:42:00 | 139 | 61 | 14
3:43:00 | 139 | 61 | 14
3:44:00 | 139 | 61 | 14
3:45:00 | 139 | 61 | 14
3:46:00 | 139 | 61 | 14
3:47:00 | 139 | 61 | 14
3:48:00 | 139 | 61 | 14
3:49:00 | 139 | 61 | 14
3:50:00 | 139 | 61 | 14
3:51:00 | 139 | 61 | 14
3:52:00 | 139 | 61 | 14
3:53:00 | 139 | 61 | 14
3:54:00 | 139 | 61 | 14
3:55:00 | 139 | 61 | 14
3:56:00 | 139 | 61 | 14
3:57:00 | 139 | 61 | 14
3:58:00 | 139 | 61 | 14
3:59:00 | 139 | 61 | 14
4:00:00 | 139 | 61 | 14
4:01:00 | 139 | 61 | 14
4:02:00 | 139 | 61 | 14
4:03:00 | 139 | 61 | 14
4:04:00 | 139 | 61 | 14
4:05:00 | 139 | 61 | 14
4:06:00 | 139 | 61 | 14
4:07:00 | 139 | 61 | 14
4:08:00 | 139 | 61 | 14
4:09:00 | 139 | 61 | 14
4:10:00 | 139 | 61 | 14
4:11:00 | 139 | 61 | 14
4:12:00 | 139 | 61 | 14
4:13:00 | 139 | 61 | 13
4:14:00 | 139 | 61 | 13
4:15:00 | 139 | 61 | 13
4:16:00 | 139 | 61 | 13
4:17:00 | 139 | 61 | 13
4:18:00 | 139 | 61 | 13
4:19:00 | 139 | 61 | 13
4:20:00 | 139 | 61 | 13
4:21:00 | 139 | 61 | 13
4:22:00 | 139 | 61 | 13
4:23:00 | 139 | 61 | 13
4:24:00 | 139 | 61 | 13
4:25:00 | 139 | 61 | 13
4:26:00 | 139 | 61 | 13
4:27:00 | 139 | 61 | 13
4:28:00 | 139 | 61 | 13
4:29:00 | 139 | 61 | 13
4:30:00 | 139 | 61 | 13
4:31:00 | 139 | 61 | 13
4:32:00 | 139 | 61 | 13
4:33:00 | 139 | 61 | 13
4:34:00 | 139 | 61 | 13
4:35:00 | 139 | 61 | 13
4:36:00 | 139 | 61 | 13
4:37:00 | 139 | 61 | 13
4:38:00 | 139 | 61 | 13
4:39:00 | 139 | 61 | 13
4:40:00 | 139 | 61 | 13
4:41:00 | 139 | 61 | 13
4:42:00 | 139 | 61 | 13
4:43:00 | 139 | 61 | 13
4:44:00 | 139 | 61 | 13
4:45:00 | 139 | 61 | 13
4:46:00 | 139 | 61 | 13
4:47:00 | 139 | 61 | 13
4:48:00 | 139 | 61 | 13
4:49:00 | 139 | 61 | 13
4:50:00 | 139 | 61 | 13
4:51:00 | 139 | 61 | 13
4:52:00 | 139 | 61 | 13
4:53:00 | 139 | 61 | 13
4:54:00 | 139 | 61 | 13
4:55:00 | 139 | 61 | 13
4:56:00 | 139 | 61 | 13
4:57:00 | 139 | 61 | 13
4:58:00 | 139 | 61 | 13
4:59:00 | 139 | 61 | 13
5:00:00 | 139 | 61 | 13
5:01:00 | 139 | 61 | 13
5:02:00 | 139 | 61 | 13
5:03:00 | 139 | 61 | 13
5:04:00 | 139 | 61 | 13
5:05:00 | 139 | 61 | 13
5:06:00 | 139 | 61 | 13
5:07:00 | 139 | 61 | 13
5:08:00 | 139 | 61 | 13
5:09:00 | 139 | 61 | 13
5:10:00 | 139 | 61 | 13
5:11:00 | 139 | 61 | 13
5:12:00 | 139 | 61 | 13
5:13:00 | 139 | 61 | 13
5:14:00 | 139 | 61 | 13
5:15:00 | 139 | 61 | 13
5:16:00 | 139 | 61 | 13
5:17:00 | 139 | 61 | 13
5:18:00 | 139 | 61 | 13
5:19:00 | 139 | 61 | 13
5:20:00 | 139 | 61 | 13
5:21:00 | 139 | 61 | 13
5:22:00 | 139 | 61 | 13
5:23:00 | 139 | 61 | 13
5:24:00 | 139 | 61 | 13
5:25:00 | 139 | 61 | 13
5:26:00 | 139 | 61 | 13
5:27:00 | 139 | 61 | 13
5:28:00 | 139 | 61 | 13
5:29:00 | 139 | 61 | 13
5:30:00 | 139 | 61 | 13
5:31:00 | 139 | 61 | 13
5:32:00 | 139 | 61 | 13
5:33:00 | 139 | 61 | 13
5:34:00 | 139 | 61 | 13
5:35:00 | 139 | 61 | 13
5:36:00 | 139 | 61 | 13
5:37:00 | 139 | 61 | 13
5:38:00 | 139 | 61 | 13
5:39:00 | 139 | 61 | 13
5:40:00 | 139 | 61 | 13
5:41:00 | 139 | 61 | 13
5:42:00 | 139 | 61 | 13
5:43:00 | 139 | 61 | 13
5:44:00 | 139 | 61 | 13
5:45:00 | 139 | 61 | 13
5:46:00 | 139 | 61 | 13
5:47:00 | 139 | 61 | 13
5:48:00 | 139 | 61 | 13
5:49:00 | 139 | 61 | 13
5:50:00 | 139 | 61 | 13
5:51:00 | 139 | 61 | 13
5:52:00 | 139 | 61 | 13
5:53:00 | 139 | 61 | 13
5:54:00 | 139 | 61 | 13
5:55:00 | 139 | 61 | 13
5:56:00 | 139 | 61 | 13
5:57:00 | 139 | 61 | 13
5:58:00 | 139 | 61 | 13
5:59:00 | 139 | 61 | 13
6:00:00 | 139 | 61 | 13
6:01:00 | 139 | 61 | 13
6:02:00 | 139 | 61 | 13
6:03:00 | 139 | 61 | 13
6:04:00 | 139 | 61 | 13
6:05:00 | 139 | 61 | 13
6:06:00 | 139 | 61 | 13
6:07:00 | 139 | 61 | 13
6:08:00 | 139 | 61 | 13
6:09:00 | 139 | 60 | 13
6:10:00 | 139 | 61 | 13
6:11:00 | 139 | 60 | 13
6:12:00 | 139 | 61 | 13
6:13:00 | 139 | 60 | 13
6:14:00 | 139 | 61 | 13
6:15:00 | 139 | 60 | 13
6:16:00 | 139 | 61 | 13
6:17:00 | 139 | 61 | 13
6:18:00 | 139 | 61 | 13
6:19:00 | 139 | 61 | 13
6:20:00 | 139 | 61 | 13
6:21:00 | 139 | 61 | 13
6:22:00 | 139 | 61 | 13
6:23:00 | 139 | 61 | 13
6:24:00 | 139 | 61 | 13
6:25:00 | 139 | 60 | 13
6:26:00 | 139 | 61 | 13
6:27:00 | 139 | 61 | 13
6:28:00 | 139 | 60 | 13
6:29:00 | 139 | 60 | 13
6:30:00 | 139 | 61 | 13
6:31:00 | 139 | 61 | 13
6:32:00 | 139 | 61 | 13
6:33:00 | 139 | 60 | 13
6:34:00 | 139 | 61 | 13
6:35:00 | 139 | 60 | 13
6:36:00 | 139 | 60 | 13
6:37:00 | 139 | 61 | 13
6:38:00 | 139 | 61 | 13
6:39:00 | 139 | 61 | 13
6:40:00 | 139 | 61 | 13
6:41:00 | 139 | 60 | 13
6:42:00 | 139 | 60 | 13
6:43:00 | 139 | 60 | 13
6:44:00 | 139 | 60 | 13
6:45:00 | 139 | 60 | 13
6:46:00 | 139 | 60 | 13
6:47:00 | 139 | 60 | 13
6:48:00 | 139 | 60 | 13
6:49:00 | 139 | 60 | 13
6:50:00 | 139 | 61 | 13
6:51:00 | 139 | 60 | 13
6:52:00 | 139 | 60 | 13
6:53:00 | 139 | 60 | 13
6:54:00 | 139 | 60 | 13
6:55:00 | 139 | 60 | 13
6:56:00 | 139 | 60 | 13
6:57:00 | 139 | 60 | 13
6:58:00 | 139 | 60 | 13
6:59:00 | 139 | 60 | 13
7:00:00 | 139 | 60 | 13
7:01:00 | 139 | 60 | 13
7:02:00 | 139 | 60 | 13
7:03:00 | 139 | 60 | 13
7:04:00 | 139 | 60 | 13
7:05:00 | 139 | 60 | 13
7:06:00 | 139 | 60 | 13
7:07:00 | 139 | 60 | 13
7:08:00 | 139 | 60 | 13
7:09:00 | 139 | 60 | 13
7:10:00 | 139 | 60 | 13
7:11:00 | 139 | 60 | 13
7:12:00 | 139 | 60 | 13
7:13:00 | 139 | 60 | 13
7:14:00 | 139 | 60 | 13
7:15:00 | 139 | 60 | 13
7:16:00 | 139 | 60 | 13
7:17:00 | 139 | 60 | 13
7:18:00 | 139 | 60 | 13
7:19:00 | 139 | 60 | 13
7:20:00 | 139 | 60 | 13
7:21:00 | 139 | 60 | 13
7:22:00 | 139 | 60 | 13
7:23:00 | 139 | 60 | 13
7:24:00 | 139 | 60 | 13
7:25:00 | 139 | 60 | 13
7:26:00 | 139 | 60 | 13
7:27:00 | 139 | 60 | 13
7:28:00 | 139 | 60 | 13
7:29:00 | 139 | 60 | 13
7:30:00 | 139 | 60 | 13
7:31:00 | 139 | 60 | 13
7:32:00 | 139 | 60 | 13
7:33:00 | 139 | 60 | 13
7:34:00 | 139 | 60 | 13
7:35:00 | 139 | 60 | 13
7:36:00 | 139 | 60 | 13
7:37:00 | 139 | 60 | 13
7:38:00 | 139 | 60 | 13
7:39:00 | 139 | 60 | 13
7:40:00 | 139 | 60 | 13
7:41:00 | 139 | 60 | 13
7:42:00 | 139 | 60 | 13
7:43:00 | 139 | 60 | 13
7:44:00 | 139 | 60 | 13
7:45:00 | 139 | 60 | 13
7:46:00 | 139 | 60 | 13
7:47:00 | 139 | 60 | 13
7:48:00 | 139 | 60 | 13
7:49:00 | 139 | 60 | 13
7:50:00 | 139 | 60 | 13
7:51:00 | 139 | 60 | 13
7:52:00 | 139 | 60 | 13
7:53:00 | 139 | 60 | 13
7:54:00 | 139 | 60 | 13
7:55:00 | 139 | 60 | 13
7:56:00 | 139 | 60 | 13
7:57:00 | 139 | 60 | 13
7:58:00 | 139 | 60 | 13
7:59:00 | 139 | 60 | 13
8:00:00 | 139 | 60 | 13
8:01:00 | 139 | 60 | 13
8:02:00 | 139 | 60 | 13
8:03:00 | 139 | 60 | 13
8:04:00 | 139 | 60 | 13
8:05:00 | 139 | 60 | 13
8:06:00 | 139 | 60 | 13
8:07:00 | 139 | 60 | 13
8:08:00 | 139 | 60 | 13
8:09:00 | 139 | 60 | 13
8:10:00 | 139 | 60 | 13
8:11:00 | 139 | 60 | 13
8:12:00 | 139 | 60 | 13
8:13:00 | 139 | 60 | 13
8:14:00 | 139 | 60 | 13
8:15:00 | 139 | 60 | 13
8:16:00 | 139 | 60 | 13
8:17:00 | 139 | 60 | 13
8:18:00 | 139 | 60 | 13
8:19:00 | 139 | 60 | 13
8:20:00 | 139 | 60 | 13
8:21:00 | 139 | 60 | 13
8:22:00 | 139 | 60 | 13
8:23:00 | 139 | 60 | 13
8:24:00 | 139 | 60 | 13
8:25:00 | 139 | 60 | 13
8:26:00 | 139 | 60 | 13
8:27:00 | 139 | 60 | 13
8:28:00 | 139 | 60 | 13
8:29:00 | 139 | 60 | 13
8:30:00 | 139 | 60 | 13
8:31:00 | 139 | 60 | 13
8:32:00 | 139 | 60 | 13
8:33:00 | 139 | 60 | 13
8:34:00 | 139 | 60 | 13
8:35:00 | 139 | 60 | 13
8:36:00 | 139 | 60 | 13
8:37:00 | 139 | 60 | 13
8:38:00 | 139 | 60 | 13
8:39:00 | 139 | 60 | 13
8:40:00 | 139 | 60 | 13
8:41:00 | 139 | 60 | 13
8:42:00 | 139 | 60 | 13
8:43:00 | 139 | 60 | 13
8:44:00 | 139 | 60 | 13
8:45:00 | 139 | 60 | 13
8:46:00 | 139 | 60 | 13
8:47:00 | 139 | 60 | 13
8:48:00 | 139 | 60 | 13
8:49:00 | 139 | 60 | 13
8:50:00 | 139 | 60 | 13
8:51:00 | 139 | 60 | 13
8:52:00 | 139 | 60 | 13
8:53:00 | 139 | 60 | 13
8:54:00 | 139 | 60 | 13
8:55:00 | 139 | 60 | 13
8:56:00 | 139 | 60 | 13
8:57:00 | 139 | 60 | 13
8:58:00 | 139 | 60 | 13
8:59:00 | 139 | 60 | 13
9:00:00 | 139 | 60 | 13
9:01:00 | 139 | 60 | 13
9:02:00 | 139 | 60 | 13
9:03:00 | 139 | 60 | 13
9:04:00 | 139 | 60 | 13
9:05:00 | 139 | 60 | 13
9:06:00 | 139 | 60 | 13
9:07:00 | 139 | 60 | 13
9:08:00 | 139 | 60 | 13
9:09:00 | 139 | 60 | 13
9:10:00 | 139 | 60 | 13
9:11:00 | 139 | 60 | 13
9:12:00 | 139 | 60 | 13
9:13:00 | 139 | 60 | 13
9:14:00 | 139 | 60 | 13
9:15:00 | 139 | 60 | 13
9:16:00 | 139 | 60 | 13
9:17:00 | 139 | 60 | 13
9:18:00 | 139 | 60 | 13
9:19:00 | 139 | 60 | 13
9:20:00 | 139 | 60 | 13
9:21:00 | 139 | 60 | 13
9:22:00 | 139 | 60 | 13
9:23:00 | 139 | 60 | 13
9:24:00 | 139 | 60 | 13
9:25:00 | 139 | 60 | 13
9:26:00 | 139 | 60 | 13
9:27:00 | 139 | 60 | 13
9:28:00 | 139 | 60 | 13
9:29:00 | 139 | 60 | 13
9:30:00 | 139 | 60 | 13
9:31:00 | 139 | 60 | 13
9:32:00 | 139 | 60 | 13
9:33:00 | 139 | 60 | 13
9:34:00 | 139 | 60 | 13
9:35:00 | 139 | 60 | 13
9:36:00 | 139 | 60 | 13
9:37:00 | 139 | 60 | 13
9:38:00 | 139 | 60 | 13
9:39:00 | 139 | 60 | 13
9:40:00 | 139 | 60 | 13
9:41:00 | 139 | 60 | 13
9:42:00 | 139 | 60 | 13
9:43:00 | 139 | 60 | 13
9:44:00 | 139 | 60 | 13
9:45:00 | 139 | 60 | 13
9:46:00 | 139 | 60 | 13
9:47:00 | 139 | 60 | 13
9:48:00 | 139 | 60 | 13
9:49:00 | 139 | 60 | 13
9:50:00 | 139 | 60 | 13
9:51:00 | 139 | 60 | 13
9:52:00 | 139 | 60 | 13
9:53:00 | 139 | 60 | 13
9:54:00 | 139 | 60 | 13
9:55:00 | 139 | 60 | 13
9:56:00 | 139 | 60 | 13
9:57:00 | 139 | 60 | 13
9:58:00 | 139 | 60 | 13
9:59:00 | 139 | 60 | 13
10:00:00 | 139 | 60 | 13
10:01:00 | 139 | 60 | 13
10:02:00 | 139 | 60 | 13
10:03:00 | 139 | 60 | 13
10:04:00 | 139 | 60 | 13
10:05:00 | 139 | 60 | 13
10:06:00 | 139 | 60 | 13
10:07:00 | 139 | 60 | 13
10:08:00 | 139 | 60 | 13
10:09:00 | 139 | 60 | 13
10:10:00 | 139 | 60 | 13
10:11:00 | 139 | 60 | 13
10:12:00 | 139 | 60 | 13
10:13:00 | 139 | 60 | 13
10:14:00 | 139 | 60 | 13
10:15:00 | 139 | 60 | 13
10:16:00 | 139 | 60 | 13
10:17:00 | 139 | 60 | 13
10:18:00 | 141 | 60 | 27
10:19:00 | 142 | 60 | 33
10:20:00 | 143 | 60 | 48
10:21:00 | 144 | 60 | 61
10:22:00 | 144 | 60 | 67
10:23:00 | 144 | 60 | 75
10:24:00 | 144 | 60 | 75
10:25:00 | 144 | 60 | 88
10:26:00 | 143 | 60 | 91
10:27:00 | 143 | 60 | 93
10:28:00 | 142 | 60 | 97
10:29:00 | 142 | 60 | 44
10:30:00 | 141 | 60 | 44
10:31:00 | 140 | 60 | 44
10:32:00 | 139 | 60 | 44
10:33:00 | 139 | 60 | 44
10:34:00 | 138 | 60 | 44
10:35:00 | 138 | 60 | 44
10:36:00 | 138 | 60 | 44
10:37:00 | 137 | 60 | 44
10:38:00 | 137 | 60 | 44
10:39:00 | 137 | 60 | 44
10:40:00 | 136 | 60 | 44
10:41:00 | 136 | 60 | 44
10:42:00 | 136 | 60 | 44
10:43:00 | 136 | 60 | 44
10:44:00 | 136 | 60 | 44
10:45:00 | 136 | 60 | 44
10:46:00 | 136 | 60 | 44
10:47:00 | 136 | 60 | 44
10:48:00 | 136 | 60 | 44
10:49:00 | 136 | 60 | 44
10:50:00 | 136 | 60 | 44
10:51:00 | 136 | 60 | 44
10:52:00 | 136 | 60 | 44
10:53:00 | 137 | 60 | 44
10:54:00 | 137 | 60 | 44
10:55:00 | 138 | 60 | 44
10:56:00 | 138 | 60 | 44
10:57:00 | 139 | 60 | 44
10:58:00 | 139 | 60 | 44
10:59:00 | 139 | 60 | 44
11:00:00 | 140 | 60 | 44
11:01:00 | 140 | 60 | 44
11:02:00 | 141 | 60 | 44
11:03:00 | 141 | 60 | 45
11:04:00 | 142 | 60 | 45
11:05:00 | 142 | 60 | 45
11:06:00 | 142 | 60 | 45
11:07:00 | 143 | 60 | 45
11:08:00 | 143 | 60 | 45
11:09:00 | 143 | 60 | 45
11:10:00 | 144 | 60 | 45
11:11:00 | 144 | 60 | 45
11:12:00 | 144 | 60 | 45
11:13:00 | 144 | 60 | 45
11:14:00 | 144 | 60 | 45
11:15:00 | 144 | 60 | 45
11:16:00 | 144 | 60 | 45
11:17:00 | 143 | 60 | 45
11:18:00 | 143 | 60 | 45
11:19:00 | 143 | 60 | 45
11:20:00 | 142 | 60 | 45
11:21:00 | 142 | 60 | 45
11:22:00 | 142 | 60 | 45
11:23:00 | 141 | 60 | 45
11:24:00 | 140 | 60 | 45
11:25:00 | 140 | 60 | 45
11:26:00 | 139 | 60 | 45
11:27:00 | 139 | 60 | 45
11:28:00 | 138 | 60 | 45
11:29:00 | 137 | 60 | 45
11:30:00 | 137 | 60 | 45
11:31:00 | 136 | 60 | 45
11:32:00 | 136 | 60 | 45
11:33:00 | 135 | 60 | 45
11:34:00 | 134 | 60 | 45
11:35:00 | 134 | 60 | 45
11:36:00 | 133 | 60 | 45
11:37:00 | 132 | 60 | 45
11:38:00 | 132 | 60 | 45
11:39:00 | 131 | 60 | 45
11:40:00 | 130 | 60 | 45
11:41:00 | 130 | 60 | 45
11:42:00 | 129 | 60 | 45
11:43:00 | 128 | 60 | 45
11:44:00 | 128 | 60 | 45
11:45:00 | 127 | 60 | 45
11:46:00 | 126 | 60 | 45
11:47:00 | 126 | 60 | 45
11:48:00 | 125 | 60 | 45
11:49:00 | 125 | 60 | 45
11:50:00 | 124 | 60 | 45
11:51:00 | 123 | 60 | 45
11:52:00 | 123 | 60 | 45
11:53:00 | 122 | 60 | 45
11:54:00 | 121 | 60 | 46
11:55:00 | 121 | 60 | 46
11:56:00 | 120 | 60 | 46
11:57:00 | 120 | 60 | 46
11:58:00 | 119 | 60 | 46
11:59:00 | 119 | 60 | 46
12:00:00 | 118 | 60 | 46
12:01:00 | 117 | 60 | 46
12:02:00 | 117 | 60 | 46
12:03:00 | 116 | 60 | 46
12:04:00 | 116 | 60 | 46
12:05:00 | 115 | 60 | 46
12:06:00 | 115 | 60 | 46
12:07:00 | 114 | 60 | 46
12:08:00 | 114 | 60 | 47
12:09:00 | 113 | 60 | 47
12:10:00 | 113 | 60 | 47
12:11:00 | 112 | 60 | 46
12:12:00 | 111 | 60 | 46
12:13:00 | 111 | 60 | 46
12:14:00 | 110 | 60 | 45
12:15:00 | 110 | 60 | 45
12:16:00 | 109 | 60 | 45
12:17:00 | 109 | 60 | 45
12:18:00 | 108 | 60 | 45
12:19:00 | 108 | 60 | 45
12:20:00 | 108 | 60 | 45
12:21:00 | 107 | 60 | 45
12:22:00 | 107 | 60 | 45
12:23:00 | 106 | 60 | 45
12:24:00 | 106 | 60 | 45
12:25:00 | 105 | 60 | 45
12:26:00 | 105 | 60 | 45
12:27:00 | 104 | 60 | 45
12:28:00 | 104 | 60 | 45
12:29:00 | 104 | 60 | 45
12:30:00 | 103 | 60 | 45
12:31:00 | 103 | 60 | 45
12:32:00 | 102 | 60 | 45
12:33:00 | 102 | 60 | 45
12:34:00 | 101 | 60 | 45
12:35:00 | 101 | 60 | 45
12:36:00 | 101 | 60 | 45
12:37:00 | 101 | 60 | 45
12:38:00 | 100 | 60 | 45
12:39:00 | 100 | 60 | 45
12:40:00 | 99 | 60 | 45
12:41:00 | 99 | 60 | 45
12:42:00 | 99 | 60 | 45
12:43:00 | 98 | 60 | 45
12:44:00 | 98 | 60 | 45
12:45:00 | 98 | 60 | 45
12:46:00 | 97 | 60 | 45
12:47:00 | 97 | 60 | 45
12:48:00 | 97 | 60 | 45
12:49:00 | 96 | 60 | 45
12:50:00 | 96 | 60 | 45
12:51:00 | 96 | 60 | 45
12:52:00 | 95 | 60 | 45
12:53:00 | 95 | 60 | 45
12:54:00 | 95 | 60 | 45
12:55:00 | 94 | 60 | 45
12:56:00 | 94 | 60 | 45
12:57:00 | 94 | 60 | 45
12:58:00 | 93 | 60 | 45
12:59:00 | 93 | 60 | 45
13:00:00 | 93 | 60 | 45
13:01:00 | 92 | 60 | 45
13:02:00 | 92 | 60 | 45
13:03:00 | 92 | 60 | 45
13:04:00 | 92 | 60 | 45
13:05:00 | 91 | 60 | 45
13:06:00 | 91 | 60 | 45
13:07:00 | 91 | 60 | 45
13:08:00 | 90 | 60 | 45
13:09:00 | 90 | 60 | 45
13:10:00 | 90 | 60 | 45
13:11:00 | 90 | 60 | 45
13:12:00 | 89 | 60 | 45
13:13:00 | 89 | 60 | 45
13:14:00 | 89 | 60 | 45
13:15:00 | 89 | 60 | 45
13:16:00 | 88 | 60 | 45
13:17:00 | 88 | 60 | 45
13:18:00 | 88 | 60 | 45
13:19:00 | 87 | 60 | 45
13:20:00 | 87 | 60 | 45
13:21:00 | 87 | 60 | 45
13:22:00 | 87 | 60 | 45
13:23:00 | 86 | 60 | 45
13:24:00 | 86 | 60 | 45
13:25:00 | 86 | 60 | 45
13:26:00 | 86 | 60 | 45
13:27:00 | 85 | 60 | 45
13:28:00 | 85 | 60 | 45
13:29:00 | 85 | 60 | 45
13:30:00 | 85 | 60 | 45
13:31:00 | 84 | 60 | 45
13:32:00 | 84 | 60 | 45
13:33:00 | 84 | 60 | 45
13:34:00 | 84 | 60 | 45
13:35:00 | 84 | 60 | 45
13:36:00 | 83 | 60 | 45
13:37:00 | 83 | 60 | 45
13:38:00 | 83 | 60 | 45
13:39:00 | 83 | 60 | 45
13:40:00 | 82 | 60 | 45
13:41:00 | 82 | 60 | 45
13:42:00 | 82 | 60 | 45
13:43:00 | 82 | 60 | 45
13:44:00 | 81 | 60 | 45
13:45:00 | 81 | 60 | 45
13:46:00 | 81 | 60 | 45
13:47:00 | 81 | 60 | 45
13:48:00 | 81 | 60 | 45
13:49:00 | 80 | 60 | 45
13:50:00 | 80 | 60 | 45
13:51:00 | 80 | 60 | 45
13:52:00 | 80 | 60 | 45
13:53:00 | 80 | 60 | 45
13:54:00 | 79 | 60 | 45
13:55:00 | 79 | 60 | 45
13:56:00 | 79 | 60 | 45
13:57:00 | 79 | 60 | 45
13:58:00 | 78 | 60 | 45
13:59:00 | 78 | 60 | 45
14:00:00 | 78 | 60 | 45
14:01:00 | 78 | 60 | 45
14:02:00 | 78 | 60 | 45
14:03:00 | 77 | 60 | 45
14:04:00 | 77 | 60 | 45
14:05:00 | 77 | 60 | 45
14:06:00 | 77 | 60 | 45
14:07:00 | 77 | 60 | 45
14:08:00 | 76 | 60 | 46
14:09:00 | 76 | 60 | 46
14:10:00 | 76 | 60 | 46
14:11:00 | 76 | 60 | 45
14:12:00 | 76 | 60 | 46
14:13:00 | 75 | 60 | 45
14:14:00 | 75 | 60 | 45
14:15:00 | 75 | 60 | 45
14:16:00 | 75 | 60 | 45
14:17:00 | 75 | 60 | 45
14:18:00 | 74 | 60 | 45
14:19:00 | 74 | 60 | 45
14:20:00 | 74 | 60 | 45
14:21:00 | 74 | 60 | 45
14:22:00 | 74 | 60 | 45
14:23:00 | 74 | 60 | 45
14:24:00 | 73 | 60 | 45
14:25:00 | 73 | 60 | 45
14:26:00 | 73 | 60 | 45
14:27:00 | 73 | 60 | 45
14:28:00 | 73 | 60 | 45
14:29:00 | 72 | 60 | 45
14:30:00 | 72 | 60 | 45
14:31:00 | 72 | 60 | 45
14:32:00 | 72 | 60 | 45
14:33:00 | 72 | 60 | 45
14:34:00 | 72 | 60 | 45
14:35:00 | 71 | 60 | 45
14:36:00 | 71 | 60 | 45
14:37:00 | 71 | 60 | 45
14:38:00 | 71 | 60 | 45
14:39:00 | 71 | 60 | 45
14:40:00 | 70 | 60 | 45
14:41:00 | 70 | 60 | 45
14:42:00 | 70 | 60 | 45
14:43:00 | 70 | 60 | 45
14:44:00 | 70 | 60 | 45
14:45:00 | 70 | 60 | 45
14:46:00 | 70 | 60 | 45
14:47:00 | 69 | 60 | 45
14:48:00 | 69 | 60 | 45
14:49:00 | 69 | 60 | 45
14:50:00 | 69 | 60 | 45
14:51:00 | 69 | 60 | 45
14:52:00 | 68 | 60 | 45
14:53:00 | 68 | 60 | 45
14:54:00 | 68 | 60 | 45
14:55:00 | 68 | 60 | 46
14:56:00 | 68 | 60 | 46
14:57:00 | 68 | 60 | 46
14:58:00 | 68 | 60 | 46
14:59:00 | 67 | 60 | 46
15:00:00 | 67 | 60 | 46
15:01:00 | 67 | 60 | 46
15:02:00 | 67 | 60 | 46
15:03:00 | 67 | 60 | 46
15:04:00 | 67 | 60 | 45
15:05:00 | 66 | 60 | 45
15:06:00 | 66 | 60 | 45
15:07:00 | 66 | 60 | 45
15:08:00 | 66 | 60 | 45
15:09:00 | 66 | 60 | 45
15:10:00 | 66 | 60 | 45
15:11:00 | 65 | 60 | 45
15:12:00 | 65 | 60 | 45
15:13:00 | 65 | 60 | 45
15:14:00 | 65 | 60 | 45
15:15:00 | 65 | 60 | 45
15:16:00 | 65 | 60 | 45
15:17:00 | 65 | 60 | 45
15:18:00 | 64 | 60 | 45
15:19:00 | 64 | 60 | 45
15:20:00 | 64 | 60 | 45
15:21:00 | 64 | 60 | 45
15:22:00 | 64 | 60 | 45
15:23:00 | 64 | 60 | 45
15:24:00 | 63 | 60 | 45
15:25:00 | 63 | 60 | 45
15:26:00 | 63 | 60 | 45
15:27:00 | 63 | 60 | 45
15:28:00 | 63 | 60 | 45
15:29:00 | 63 | 60 | 45
15:30:00 | 63 | 60 | 45
15:31:00 | 62 | 60 | 45
15:32:00 | 62 | 60 | 45
15:33:00 | 62 | 60 | 45
15:34:00 | 62 | 60 | 45
15:35:00 | 62 | 60 | 45
15:36:00 | 62 | 60 | 45
15:37:00 | 62 | 60 | 45
15:38:00 | 61 | 60 | 45
15:39:00 | 61 | 60 | 45
15:40:00 | 61 | 60 | 45
15:41:00 | 61 | 60 | 45
15:42:00 | 61 | 60 | 45
15:43:00 | 61 | 60 | 45
15:44:00 | 61 | 60 | 45
15:45:00 | 61 | 60 | 45
15:46:00 | 60 | 60 | 45
15:47:00 | 60 | 60 | 45
15:48:00 | 60 | 60 | 45
15:49:00 | 60 | 60 | 45
15:50:00 | 60 | 60 | 45
15:51:00 | 60 | 60 | 45
15:52:00 | 60 | 60 | 45
15:53:00 | 59 | 60 | 45
15:54:00 | 59 | 60 | 45
15:55:00 | 59 | 60 | 45
15:56:00 | 59 | 60 | 45
15:57:00 | 59 | 60 | 45
15:58:00 | 59 | 60 | 45
15:59:00 | 59 | 60 | 45
16:00:00 | 59 | 60 | 45
16:01:00 | 58 | 60 | 45
16:02:00 | 58 | 60 | 45
16:03:00 | 58 | 60 | 45
16:04:00 | 58 | 60 | 45
16:05:00 | 58 | 60 | 45
16:06:00 | 58 | 60 | 45
16:07:00 | 58 | 60 | 45
16:08:00 | 58 | 60 | 45
16:09:00 | 57 | 60 | 45
16:10:00 | 57 | 60 | 45
16:11:00 | 57 | 60 | 45
16:12:00 | 57 | 60 | 45
16:13:00 | 57 | 60 | 45
16:14:00 | 57 | 60 | 45
16:15:00 | 57 | 60 | 45
16:16:00 | 57 | 60 | 45
16:17:00 | 57 | 60 | 45
16:18:00 | 56 | 60 | 45
16:19:00 | 56 | 60 | 45
16:20:00 | 56 | 60 | 45
16:21:00 | 56 | 60 | 45
16:22:00 | 56 | 60 | 45
16:23:00 | 56 | 60 | 45
16:24:00 | 56 | 60 | 45
16:25:00 | 56 | 60 | 45
16:26:00 | 55 | 60 | 45
16:27:00 | 55 | 60 | 45
16:28:00 | 55 | 60 | 45
16:29:00 | 55 | 60 | 45
16:30:00 | 55 | 60 | 45
16:31:00 | 55 | 60 | 45
16:32:00 | 55 | 60 | 45
16:33:00 | 55 | 60 | 45
16:34:00 | 55 | 60 | 45
16:35:00 | 55 | 60 | 45
16:36:00 | 54 | 60 | 45
16:37:00 | 54 | 60 | 45
16:38:00 | 54 | 60 | 45
16:39:00 | 54 | 60 | 45
16:40:00 | 54 | 60 | 45
16:41:00 | 54 | 60 | 45
16:42:00 | 54 | 60 | 45
16:43:00 | 54 | 60 | 45
16:44:00 | 53 | 60 | 45
16:45:00 | 53 | 60 | 45
16:46:00 | 53 | 60 | 45
16:47:00 | 53 | 60 | 45
16:48:00 | 53 | 60 | 45
16:49:00 | 53 | 60 | 45
16:50:00 | 53 | 60 | 45
16:51:00 | 53 | 60 | 45
16:52:00 | 53 | 60 | 45
16:53:00 | 53 | 60 | 45
16:54:00 | 52 | 60 | 45
16:55:00 | 52 | 60 | 45
16:56:00 | 52 | 60 | 45
16:57:00 | 52 | 60 | 45
16:58:00 | 52 | 60 | 45
16:59:00 | 52 | 60 | 45
17:00:00 | 52 | 60 | 45
17:01:00 | 52 | 60 | 45
17:02:00 | 52 | 60 | 45
17:03:00 | 52 | 60 | 45
17:04:00 | 51 | 60 | 45
17:05:00 | 51 | 60 | 45
17:06:00 | 51 | 60 | 45
17:07:00 | 51 | 60 | 44
17:08:00 | 51 | 60 | 44
17:09:00 | 51 | 60 | 44
17:10:00 | 51 | 60 | 44
17:11:00 | 51 | 60 | 44
17:12:00 | 51 | 60 | 44
17:13:00 | 51 | 60 | 44
17:14:00 | 50 | 60 | 44
17:15:00 | 50 | 60 | 44
17:16:00 | 50 | 60 | 44
17:17:00 | 50 | 60 | 44
17:18:00 | 50 | 60 | 44
17:19:00 | 50 | 60 | 44
17:20:00 | 50 | 60 | 44
17:21:00 | 50 | 60 | 44
17:22:00 | 50 | 60 | 44
17:23:00 | 50 | 60 | 44
17:24:00 | 50 | 60 | 44
17:25:00 | 49 | 60 | 44
17:26:00 | 49 | 60 | 44
17:27:00 | 49 | 60 | 44
17:28:00 | 49 | 60 | 44
17:29:00 | 49 | 60 | 44
17:30:00 | 49 | 60 | 44
17:31:00 | 49 | 60 | 44
17:32:00 | 49 | 60 | 44
17:33:00 | 49 | 60 | 44
17:34:00 | 49 | 60 | 44
17:35:00 | 49 | 60 | 44
17:36:00 | 48 | 60 | 44
17:37:00 | 48 | 60 | 44
17:38:00 | 48 | 60 | 44
17:39:00 | 48 | 60 | 44
17:40:00 | 48 | 60 | 44
17:41:00 | 48 | 60 | 44
17:42:00 | 48 | 60 | 44
17:43:00 | 48 | 60 | 44
17:44:00 | 48 | 60 | 44
17:45:00 | 48 | 60 | 44
17:46:00 | 48 | 60 | 44
17:47:00 | 48 | 60 | 44
17:48:00 | 47 | 60 | 44
17:49:00 | 47 | 60 | 44
17:50:00 | 47 | 60 | 44
17:51:00 | 47 | 60 | 44
17:52:00 | 47 | 60 | 44
17:53:00 | 47 | 60 | 44
17:54:00 | 47 | 60 | 44
17:55:00 | 47 | 60 | 44
17:56:00 | 47 | 60 | 44
17:57:00 | 47 | 60 | 44
17:58:00 | 47 | 60 | 44
17:59:00 | 47 | 60 | 44
18:00:00 | 47 | 60 | 44
18:01:00 | 46 | 60 | 44
18:02:00 | 46 | 60 | 44
18:03:00 | 46 | 60 | 44
18:04:00 | 46 | 60 | 44
18:05:00 | 46 | 60 | 44
18:06:00 | 46 | 60 | 44
18:07:00 | 46 | 60 | 44
18:08:00 | 46 | 60 | 44
18:09:00 | 46 | 60 | 44
18:10:00 | 46 | 60 | 44
18:11:00 | 46 | 60 | 44
18:12:00 | 46 | 60 | 44
18:13:00 | 45 | 60 | 44
18:14:00 | 45 | 60 | 44
18:15:00 | 45 | 60 | 44
18:16:00 | 45 | 60 | 44
18:17:00 | 45 | 60 | 44
18:18:00 | 45 | 60 | 44
18:19:00 | 45 | 60 | 44
18:20:00 | 45 | 60 | 44
18:21:00 | 45 | 60 | 44
18:22:00 | 45 | 60 | 44
18:23:00 | 45 | 60 | 44
18:24:00 | 45 | 60 | 44
18:25:00 | 45 | 60 | 44
18:26:00 | 44 | 60 | 44
18:27:00 | 44 | 60 | 44
18:28:00 | 44 | 60 | 44
18:29:00 | 44 | 60 | 44
18:30:00 | 44 | 60 | 44
18:31:00 | 44 | 60 | 44
18:32:00 | 44 | 60 | 44
18:33:00 | 44 | 60 | 44
18:34:00 | 44 | 60 | 44
18:35:00 | 44 | 60 | 44
18:36:00 | 44 | 60 | 44
18:37:00 | 44 | 60 | 44
18:38:00 | 44 | 60 | 44
18:39:00 | 44 | 60 | 44
18:40:00 | 43 | 60 | 44
18:41:00 | 43 | 60 | 44
18:42:00 | 43 | 60 | 44
18:43:00 | 43 | 60 | 43
18:44:00 | 43 | 60 | 43
18:45:00 | 43 | 60 | 43
18:46:00 | 43 | 60 | 43
18:47:00 | 43 | 60 | 43
18:48:00 | 43 | 60 | 43
18:49:00 | 43 | 60 | 43
18:50:00 | 43 | 60 | 43
18:51:00 | 43 | 60 | 43
18:52:00 | 43 | 60 | 43
18:53:00 | 43 | 60 | 43
18:54:00 | 43 | 60 | 43
18:55:00 | 42 | 60 | 43
18:56:00 | 42 | 60 | 43
18:57:00 | 42 | 60 | 43
18:58:00 | 42 | 60 | 43
18:59:00 | 42 | 60 | 43
19:00:00 | 42 | 60 | 43
19:01:00 | 42 | 60 | 43
19:02:00 | 42 | 60 | 43
19:03:00 | 42 | 60 | 43
19:04:00 | 42 | 60 | 43
19:05:00 | 42 | 60 | 43
19:06:00 | 42 | 60 | 43
19:07:00 | 42 | 60 | 43
19:08:00 | 42 | 60 | 43
19:09:00 | 42 | 60 | 43
19:10:00 | 41 | 60 | 43
19:11:00 | 41 | 60 | 43
19:12:00 | 41 | 60 | 43
19:13:00 | 41 | 60 | 43
19:14:00 | 41 | 60 | 43
19:15:00 | 41 | 60 | 43
19:16:00 | 41 | 60 | 43
19:17:00 | 41 | 60 | 43
19:18:00 | 41 | 60 | 43
19:19:00 | 41 | 60 | 43
19:20:00 | 41 | 60 | 43
19:21:00 | 41 | 60 | 42
19:22:00 | 41 | 60 | 42
19:23:00 | 41 | 60 | 42
19:24:00 | 41 | 60 | 42
19:25:00 | 41 | 60 | 42
19:26:00 | 41 | 60 | 42
19:27:00 | 40 | 60 | 42
19:28:00 | 40 | 60 | 42
19:29:00 | 40 | 60 | 42
19:30:00 | 40 | 60 | 42
19:31:00 | 40 | 60 | 42
19:32:00 | 40 | 60 | 42
19:33:00 | 40 | 60 | 42
19:34:00 | 40 | 60 | 42
19:35:00 | 40 | 60 | 42
19:36:00 | 40 | 60 | 42
19:37:00 | 40 | 60 | 42
19:38:00 | 40 | 60 | 42
19:39:00 | 40 | 60 | 42
19:40:00 | 40 | 60 | 42
19:41:00 | 40 | 60 | 42
19:42:00 | 40 | 60 | 42
19:43:00 | 40 | 60 | 42
19:44:00 | 39 | 60 | 42
19:45:00 | 39 | 60 | 42
19:46:00 | 39 | 60 | 42
19:47:00 | 39 | 60 | 42
19:48:00 | 39 | 60 | 42
19:49:00 | 39 | 60 | 42
19:50:00 | 39 | 60 | 42
19:51:00 | 39 | 60 | 42
19:52:00 | 39 | 60 | 42
19:53:00 | 39 | 60 | 42
19:54:00 | 39 | 60 | 42
19:55:00 | 39 | 60 | 42
19:56:00 | 39 | 60 | 42
19:57:00 | 39 | 60 | 42
19:58:00 | 39 | 60 | 42
19:59:00 | 39 | 60 | 42
20:00:00 | 39 | 60 | 42
20:01:00 | 39 | 60 | 42
20:02:00 | 38 | 60 | 42
20:03:00 | 38 | 60 | 42
20:04:00 | 38 | 60 | 42
20:05:00 | 38 | 60 | 42
20:06:00 | 38 | 60 | 42
20:07:00 | 38 | 60 | 42
20:08:00 | 38 | 60 | 42
20:09:00 | 38 | 60 | 42
20:10:00 | 38 | 60 | 42
20:11:00 | 38 | 60 | 42
20:12:00 | 38 | 60 | 42
20:13:00 | 38 | 60 | 42
20:14:00 | 38 | 60 | 42
20:15:00 | 38 | 60 | 42
20:16:00 | 38 | 53 | 44
20:17:00 | 37 | 40 | 45
20:18:00 | 37 | 28 | 46