## Sheet1
Колонка_1 | Колонка_2 | Колонка_3 | Колонка_4
--Test Summary--
Full Path and File Name
Instrument Name | 7222 #1
Instrument Type | Consistometer
Instrument Serial Number | 113
Test Start Date | 13.06.2002
Test Start Time | 23:22:32
Test Stop Date | 14.06.2002
Test Stop Time | 18:52:29
Test Length | 19:29:57
Final Sample Time Offset | 19:29:00
Controller Schedule Name
Sampling Period | 60 seconds
Comments | MPa: 60(60min); T: 120C(40min), 140C(20min); tap water, premix HTR-100
Information | WellID
Information | Customer | LUKOIL
Information | CementClass | G
Information | CementMfr | Dyckerhoff
Information | Additives | 30%SF+0.7%HTR-100 bwoc (0.538%bwodb)
Information | Density | 1950
Information | BHCT | 140
Information | BHST | 160
Information | FluidLoss
Information | JobType | Research
Calculated Value | Thickening_Time | 7:52:00
Calculated Value | Setting Time | N/A
Initial Temperature (C) | 24 C
Final Temperature (C) | 35 C
Initial Pressure (MPa) | 2 MPa
Final Pressure (MPa) | 39 MPa
Initial Consistency (Bc) | 10 Bc
Final Consistency (Bc) | 82 Bc
--Data--
Time (HH:MM:SS) | Temperature (C) | Pressure (MPa) | Consistency (Bc)
0:00:00 | 24 | 2 | 10
0:01:00 | 24 | 3 | 10
0:02:00 | 24 | 4 | 10
0:03:00 | 25 | 6 | 10
0:04:00 | 26 | 8 | 10
0:05:00 | 27 | 9 | 11
0:06:00 | 29 | 10 | 11
0:07:00 | 32 | 10 | 11
0:08:00 | 35 | 11 | 11
0:09:00 | 39 | 12 | 11
0:10:00 | 43 | 13 | 11
0:11:00 | 46 | 14 | 10
0:12:00 | 50 | 15 | 11
0:13:00 | 52 | 15 | 11
0:14:00 | 55 | 17 | 11
0:15:00 | 58 | 18 | 12
0:16:00 | 60 | 18 | 11
0:17:00 | 63 | 19 | 11
0:18:00 | 66 | 20 | 11
0:19:00 | 68 | 21 | 10
0:20:00 | 70 | 22 | 11
0:21:00 | 72 | 23 | 11
0:22:00 | 75 | 24 | 11
0:23:00 | 77 | 25 | 10
0:24:00 | 79 | 26 | 10
0:25:00 | 82 | 27 | 10
0:26:00 | 84 | 28 | 10
0:27:00 | 86 | 29 | 10
0:28:00 | 89 | 30 | 10
0:29:00 | 91 | 31 | 10
0:30:00 | 94 | 32 | 10
0:31:00 | 96 | 33 | 10
0:32:00 | 98 | 34 | 10
0:33:00 | 101 | 35 | 10
0:34:00 | 103 | 36 | 10
0:35:00 | 106 | 37 | 9
0:36:00 | 108 | 38 | 11
0:37:00 | 110 | 39 | 10
0:38:00 | 113 | 40 | 10
0:39:00 | 115 | 41 | 10
0:40:00 | 117 | 42 | 11
0:41:00 | 119 | 43 | 11
0:42:00 | 121 | 44 | 10
0:43:00 | 123 | 45 | 10
0:44:00 | 125 | 45 | 10
0:45:00 | 126 | 46 | 11
0:46:00 | 128 | 47 | 10
0:47:00 | 129 | 47 | 10
0:48:00 | 130 | 48 | 10
0:49:00 | 130 | 49 | 10
0:50:00 | 131 | 50 | 10
0:51:00 | 131 | 52 | 10
0:52:00 | 132 | 52 | 10
0:53:00 | 133 | 53 | 10
0:54:00 | 134 | 54 | 10
0:55:00 | 134 | 55 | 10
0:56:00 | 135 | 56 | 10
0:57:00 | 136 | 57 | 10
0:58:00 | 137 | 58 | 10
0:59:00 | 138 | 59 | 11
1:00:00 | 139 | 60 | 11
1:01:00 | 140 | 61 | 11
1:02:00 | 140 | 61 | 10
1:03:00 | 141 | 61 | 10
1:04:00 | 142 | 61 | 13
1:05:00 | 142 | 61 | 11
1:06:00 | 142 | 60 | 11
1:07:00 | 143 | 60 | 11
1:08:00 | 143 | 60 | 12
1:09:00 | 143 | 60 | 13
1:10:00 | 142 | 60 | 12
1:11:00 | 142 | 60 | 12
1:12:00 | 142 | 60 | 11
1:13:00 | 142 | 60 | 11
1:14:00 | 141 | 60 | 11
1:15:00 | 141 | 60 | 11
1:16:00 | 141 | 60 | 11
1:17:00 | 141 | 60 | 11
1:18:00 | 140 | 60 | 11
1:19:00 | 140 | 60 | 11
1:20:00 | 140 | 60 | 11
1:21:00 | 139 | 60 | 11
1:22:00 | 139 | 60 | 11
1:23:00 | 139 | 60 | 10
1:24:00 | 139 | 61 | 10
1:25:00 | 139 | 61 | 10
1:26:00 | 139 | 61 | 10
1:27:00 | 139 | 61 | 10
1:28:00 | 139 | 61 | 10
1:29:00 | 139 | 60 | 10
1:30:00 | 139 | 60 | 10
1:31:00 | 139 | 60 | 10
1:32:00 | 139 | 60 | 10
1:33:00 | 139 | 60 | 10
1:34:00 | 139 | 61 | 10
1:35:00 | 139 | 61 | 10
1:36:00 | 139 | 61 | 10
1:37:00 | 139 | 61 | 10
1:38:00 | 139 | 61 | 10
1:39:00 | 139 | 61 | 10
1:40:00 | 139 | 61 | 10
1:41:00 | 139 | 61 | 10
1:42:00 | 139 | 61 | 10
1:43:00 | 139 | 61 | 10
1:44:00 | 140 | 61 | 10
1:45:00 | 140 | 61 | 10
1:46:00 | 140 | 61 | 10
1:47:00 | 140 | 61 | 10
1:48:00 | 140 | 61 | 10
1:49:00 | 140 | 61 | 10
1:50:00 | 140 | 60 | 10
1:51:00 | 140 | 60 | 10
1:52:00 | 140 | 60 | 10
1:53:00 | 140 | 60 | 10
1:54:00 | 139 | 60 | 10
1:55:00 | 139 | 60 | 10
1:56:00 | 139 | 60 | 10
1:57:00 | 139 | 60 | 10
1:58:00 | 139 | 60 | 10
1:59:00 | 139 | 60 | 10
2:00:00 | 139 | 60 | 10
2:01:00 | 139 | 60 | 10
2:02:00 | 139 | 60 | 10
2:03:00 | 139 | 61 | 10
2:04:00 | 139 | 61 | 10
2:05:00 | 139 | 61 | 10
2:06:00 | 139 | 61 | 10
2:07:00 | 139 | 61 | 10
2:08:00 | 139 | 61 | 10
2:09:00 | 139 | 61 | 10
2:10:00 | 139 | 61 | 10
2:11:00 | 139 | 61 | 10
2:12:00 | 139 | 61 | 10
2:13:00 | 139 | 61 | 10
2:14:00 | 139 | 61 | 10
2:15:00 | 139 | 61 | 10
2:16:00 | 139 | 61 | 10
2:17:00 | 139 | 61 | 10
2:18:00 | 139 | 61 | 10
2:19:00 | 139 | 61 | 10
2:20:00 | 139 | 61 | 10
2:21:00 | 139 | 61 | 10
2:22:00 | 139 | 61 | 10
2:23:00 | 139 | 61 | 10
2:24:00 | 139 | 61 | 10
2:25:00 | 139 | 61 | 10
2:26:00 | 139 | 61 | 10
2:27:00 | 139 | 61 | 10
2:28:00 | 139 | 61 | 10
2:29:00 | 139 | 61 | 10
2:30:00 | 139 | 61 | 10
2:31:00 | 139 | 61 | 10
2:32:00 | 139 | 61 | 10
2:33:00 | 139 | 61 | 10
2:34:00 | 139 | 61 | 10
2:35:00 | 139 | 61 | 10
2:36:00 | 139 | 61 | 10
2:37:00 | 139 | 61 | 10
2:38:00 | 139 | 61 | 10
2:39:00 | 139 | 61 | 10
2:40:00 | 139 | 61 | 10
2:41:00 | 139 | 61 | 10
2:42:00 | 139 | 61 | 10
2:43:00 | 139 | 61 | 10
2:44:00 | 139 | 61 | 10
2:45:00 | 139 | 61 | 10
2:46:00 | 139 | 61 | 10
2:47:00 | 139 | 61 | 10
2:48:00 | 139 | 61 | 10
2:49:00 | 139 | 61 | 10
2:50:00 | 139 | 61 | 10
2:51:00 | 139 | 61 | 10
2:52:00 | 139 | 61 | 10
2:53:00 | 139 | 61 | 10
2:54:00 | 139 | 61 | 10
2:55:00 | 139 | 61 | 10
2:56:00 | 139 | 61 | 10
2:57:00 | 139 | 61 | 10
2:58:00 | 139 | 61 | 10
2:59:00 | 139 | 61 | 10
3:00:00 | 139 | 61 | 10
3:01:00 | 139 | 61 | 10
3:02:00 | 139 | 61 | 10
3:03:00 | 139 | 61 | 10
3:04:00 | 139 | 61 | 10
3:05:00 | 139 | 61 | 10
3:06:00 | 139 | 61 | 10
3:07:00 | 139 | 61 | 10
3:08:00 | 139 | 61 | 10
3:09:00 | 139 | 61 | 10
3:10:00 | 139 | 61 | 10
3:11:00 | 139 | 61 | 10
3:12:00 | 139 | 61 | 10
3:13:00 | 139 | 61 | 10
3:14:00 | 139 | 61 | 10
3:15:00 | 139 | 61 | 10
3:16:00 | 139 | 61 | 10
3:17:00 | 139 | 61 | 10
3:18:00 | 139 | 61 | 10
3:19:00 | 139 | 61 | 10
3:20:00 | 139 | 61 | 10
3:21:00 | 139 | 61 | 10
3:22:00 | 139 | 61 | 10
3:23:00 | 139 | 61 | 10
3:24:00 | 139 | 61 | 10
3:25:00 | 139 | 61 | 10
3:26:00 | 139 | 61 | 10
3:27:00 | 139 | 61 | 10
3:28:00 | 139 | 61 | 10
3:29:00 | 139 | 61 | 10
3:30:00 | 139 | 61 | 10
3:31:00 | 139 | 61 | 10
3:32:00 | 139 | 61 | 10
3:33:00 | 139 | 61 | 10
3:34:00 | 139 | 61 | 10
3:35:00 | 139 | 61 | 10
3:36:00 | 139 | 61 | 10
3:37:00 | 139 | 61 | 10
3:38:00 | 139 | 61 | 10
3:39:00 | 139 | 61 | 10
3:40:00 | 139 | 61 | 10
3:41:00 | 139 | 61 | 10
3:42:00 | 139 | 61 | 10
3:43:00 | 139 | 61 | 10
3:44:00 | 139 | 61 | 10
3:45:00 | 139 | 61 | 10
3:46:00 | 139 | 61 | 10
3:47:00 | 139 | 61 | 10
3:48:00 | 139 | 61 | 10
3:49:00 | 139 | 61 | 10
3:50:00 | 139 | 61 | 10
3:51:00 | 139 | 61 | 10
3:52:00 | 139 | 61 | 10
3:53:00 | 139 | 61 | 10
3:54:00 | 139 | 61 | 10
3:55:00 | 139 | 61 | 10
3:56:00 | 139 | 61 | 10
3:57:00 | 139 | 61 | 10
3:58:00 | 139 | 61 | 10
3:59:00 | 139 | 61 | 10
4:00:00 | 139 | 61 | 10
4:01:00 | 139 | 61 | 10
4:02:00 | 139 | 61 | 10
4:03:00 | 139 | 61 | 10
4:04:00 | 139 | 61 | 10
4:05:00 | 139 | 61 | 10
4:06:00 | 139 | 61 | 10
4:07:00 | 139 | 61 | 10
4:08:00 | 139 | 61 | 10
4:09:00 | 139 | 61 | 10
4:10:00 | 139 | 61 | 10
4:11:00 | 139 | 61 | 10
4:12:00 | 139 | 61 | 10
4:13:00 | 139 | 61 | 10
4:14:00 | 139 | 61 | 10
4:15:00 | 139 | 61 | 10
4:16:00 | 139 | 61 | 10
4:17:00 | 139 | 61 | 10
4:18:00 | 139 | 61 | 10
4:19:00 | 139 | 61 | 10
4:20:00 | 139 | 61 | 10
4:21:00 | 139 | 61 | 10
4:22:00 | 139 | 61 | 10
4:23:00 | 139 | 61 | 9
4:24:00 | 139 | 61 | 9
4:25:00 | 139 | 61 | 9
4:26:00 | 139 | 61 | 9
4:27:00 | 139 | 61 | 9
4:28:00 | 139 | 61 | 9
4:29:00 | 139 | 61 | 9
4:30:00 | 139 | 61 | 9
4:31:00 | 139 | 61 | 9
4:32:00 | 139 | 61 | 9
4:33:00 | 139 | 61 | 9
4:34:00 | 139 | 61 | 9
4:35:00 | 139 | 61 | 9
4:36:00 | 139 | 61 | 9
4:37:00 | 139 | 61 | 9
4:38:00 | 139 | 61 | 9
4:39:00 | 139 | 61 | 9
4:40:00 | 139 | 61 | 9
4:41:00 | 139 | 61 | 9
4:42:00 | 139 | 61 | 9
4:43:00 | 139 | 61 | 9
4:44:00 | 139 | 61 | 9
4:45:00 | 139 | 61 | 9
4:46:00 | 139 | 61 | 9
4:47:00 | 139 | 61 | 9
4:48:00 | 139 | 61 | 9
4:49:00 | 139 | 61 | 9
4:50:00 | 139 | 61 | 9
4:51:00 | 139 | 61 | 9
4:52:00 | 139 | 61 | 9
4:53:00 | 139 | 61 | 9
4:54:00 | 139 | 61 | 9
4:55:00 | 139 | 61 | 9
4:56:00 | 139 | 61 | 9
4:57:00 | 139 | 61 | 9
4:58:00 | 139 | 61 | 9
4:59:00 | 139 | 61 | 9
5:00:00 | 139 | 61 | 9
5:01:00 | 139 | 61 | 9
5:02:00 | 139 | 61 | 9
5:03:00 | 139 | 61 | 9
5:04:00 | 139 | 61 | 9
5:05:00 | 139 | 61 | 9
5:06:00 | 139 | 61 | 9
5:07:00 | 139 | 61 | 9
5:08:00 | 139 | 61 | 9
5:09:00 | 139 | 61 | 9
5:10:00 | 139 | 61 | 9
5:11:00 | 139 | 61 | 9
5:12:00 | 139 | 61 | 9
5:13:00 | 139 | 61 | 9
5:14:00 | 139 | 61 | 9
5:15:00 | 139 | 61 | 9
5:16:00 | 139 | 61 | 9
5:17:00 | 139 | 61 | 9
5:18:00 | 139 | 61 | 9
5:19:00 | 139 | 61 | 9
5:20:00 | 139 | 61 | 9
5:21:00 | 139 | 61 | 9
5:22:00 | 139 | 61 | 9
5:23:00 | 139 | 61 | 9
5:24:00 | 139 | 61 | 9
5:25:00 | 139 | 61 | 9
5:26:00 | 139 | 61 | 9
5:27:00 | 139 | 61 | 9
5:28:00 | 139 | 61 | 9
5:29:00 | 139 | 61 | 9
5:30:00 | 139 | 61 | 9
5:31:00 | 139 | 61 | 9
5:32:00 | 139 | 61 | 9
5:33:00 | 139 | 61 | 9
5:34:00 | 139 | 61 | 9
5:35:00 | 139 | 61 | 9
5:36:00 | 139 | 61 | 9
5:37:00 | 139 | 61 | 9
5:38:00 | 139 | 61 | 9
5:39:00 | 139 | 61 | 9
5:40:00 | 139 | 61 | 9
5:41:00 | 139 | 61 | 9
5:42:00 | 139 | 61 | 9
5:43:00 | 139 | 61 | 9
5:44:00 | 139 | 61 | 9
5:45:00 | 139 | 61 | 9
5:46:00 | 139 | 61 | 9
5:47:00 | 139 | 61 | 9
5:48:00 | 139 | 61 | 9
5:49:00 | 139 | 61 | 9
5:50:00 | 139 | 61 | 9
5:51:00 | 139 | 61 | 9
5:52:00 | 139 | 61 | 9
5:53:00 | 139 | 61 | 9
5:54:00 | 139 | 61 | 9
5:55:00 | 139 | 61 | 9
5:56:00 | 139 | 61 | 9
5:57:00 | 139 | 61 | 9
5:58:00 | 139 | 61 | 9
5:59:00 | 139 | 61 | 9
6:00:00 | 139 | 61 | 9
6:01:00 | 139 | 61 | 9
6:02:00 | 139 | 61 | 9
6:03:00 | 139 | 61 | 9
6:04:00 | 139 | 61 | 9
6:05:00 | 139 | 61 | 9
6:06:00 | 139 | 61 | 9
6:07:00 | 139 | 61 | 9
6:08:00 | 139 | 61 | 9
6:09:00 | 139 | 61 | 9
6:10:00 | 139 | 61 | 9
6:11:00 | 139 | 61 | 9
6:12:00 | 139 | 61 | 9
6:13:00 | 139 | 61 | 9
6:14:00 | 139 | 61 | 9
6:15:00 | 139 | 61 | 9
6:16:00 | 139 | 61 | 9
6:17:00 | 139 | 61 | 9
6:18:00 | 139 | 61 | 9
6:19:00 | 139 | 61 | 9
6:20:00 | 139 | 61 | 9
6:21:00 | 139 | 61 | 9
6:22:00 | 139 | 61 | 9
6:23:00 | 139 | 61 | 9
6:24:00 | 139 | 61 | 9
6:25:00 | 139 | 61 | 9
6:26:00 | 139 | 61 | 9
6:27:00 | 139 | 61 | 9
6:28:00 | 139 | 61 | 9
6:29:00 | 139 | 61 | 9
6:30:00 | 139 | 61 | 9
6:31:00 | 139 | 61 | 9
6:32:00 | 139 | 61 | 9
6:33:00 | 139 | 61 | 9
6:34:00 | 139 | 61 | 9
6:35:00 | 139 | 61 | 9
6:36:00 | 139 | 61 | 9
6:37:00 | 139 | 61 | 9
6:38:00 | 139 | 61 | 9
6:39:00 | 139 | 61 | 9
6:40:00 | 139 | 61 | 9
6:41:00 | 139 | 61 | 9
6:42:00 | 139 | 61 | 9
6:43:00 | 139 | 61 | 9
6:44:00 | 139 | 61 | 9
6:45:00 | 139 | 61 | 9
6:46:00 | 139 | 61 | 9
6:47:00 | 139 | 61 | 9
6:48:00 | 139 | 61 | 9
6:49:00 | 139 | 61 | 9
6:50:00 | 139 | 61 | 9
6:51:00 | 139 | 61 | 9
6:52:00 | 139 | 61 | 9
6:53:00 | 139 | 61 | 9
6:54:00 | 139 | 61 | 9
6:55:00 | 139 | 61 | 9
6:56:00 | 139 | 61 | 9
6:57:00 | 139 | 61 | 9
6:58:00 | 139 | 61 | 9
6:59:00 | 139 | 61 | 9
7:00:00 | 139 | 61 | 9
7:01:00 | 139 | 61 | 9
7:02:00 | 139 | 61 | 9
7:03:00 | 139 | 61 | 9
7:04:00 | 139 | 61 | 9
7:05:00 | 139 | 61 | 9
7:06:00 | 139 | 61 | 9
7:07:00 | 139 | 61 | 9
7:08:00 | 139 | 61 | 9
7:09:00 | 139 | 61 | 9
7:10:00 | 139 | 61 | 9
7:11:00 | 139 | 61 | 9
7:12:00 | 139 | 61 | 9
7:13:00 | 139 | 61 | 9
7:14:00 | 139 | 61 | 9
7:15:00 | 139 | 61 | 9
7:16:00 | 139 | 61 | 9
7:17:00 | 139 | 60 | 9
7:18:00 | 139 | 60 | 9
7:19:00 | 139 | 60 | 9
7:20:00 | 139 | 60 | 9
7:21:00 | 139 | 60 | 9
7:22:00 | 139 | 61 | 9
7:23:00 | 139 | 61 | 9
7:24:00 | 139 | 61 | 9
7:25:00 | 139 | 61 | 9
7:26:00 | 139 | 60 | 9
7:27:00 | 139 | 60 | 9
7:28:00 | 139 | 60 | 9
7:29:00 | 139 | 61 | 9
7:30:00 | 139 | 60 | 9
7:31:00 | 139 | 61 | 9
7:32:00 | 139 | 61 | 9
7:33:00 | 139 | 60 | 9
7:34:00 | 139 | 60 | 9
7:35:00 | 139 | 60 | 9
7:36:00 | 139 | 60 | 10
7:37:00 | 140 | 60 | 11
7:38:00 | 140 | 60 | 13
7:39:00 | 141 | 60 | 18
7:40:00 | 141 | 60 | 21
7:41:00 | 141 | 60 | 24
7:42:00 | 141 | 60 | 27
7:43:00 | 141 | 60 | 29
7:44:00 | 141 | 60 | 31
7:45:00 | 140 | 60 | 34
7:46:00 | 140 | 60 | 38
7:47:00 | 139 | 60 | 44
7:48:00 | 138 | 60 | 52
7:49:00 | 138 | 60 | 62
7:50:00 | 137 | 60 | 68
7:51:00 | 136 | 61 | 75
7:52:00 | 136 | 61 | 83
7:53:00 | 135 | 61 | 87
7:54:00 | 135 | 61 | 93
7:55:00 | 135 | 61 | 82
7:56:00 | 135 | 60 | 82
7:57:00 | 135 | 60 | 82
7:58:00 | 135 | 60 | 82
7:59:00 | 135 | 60 | 82
8:00:00 | 136 | 60 | 82
8:01:00 | 136 | 60 | 82
8:02:00 | 137 | 60 | 82
8:03:00 | 137 | 60 | 82
8:04:00 | 137 | 60 | 82
8:05:00 | 138 | 60 | 82
8:06:00 | 138 | 60 | 82
8:07:00 | 138 | 60 | 82
8:08:00 | 139 | 60 | 82
8:09:00 | 139 | 60 | 82
8:10:00 | 139 | 60 | 82
8:11:00 | 139 | 60 | 82
8:12:00 | 139 | 60 | 82
8:13:00 | 139 | 60 | 82
8:14:00 | 139 | 60 | 82
8:15:00 | 139 | 60 | 82
8:16:00 | 139 | 60 | 82
8:17:00 | 139 | 60 | 82
8:18:00 | 139 | 60 | 82
8:19:00 | 139 | 60 | 82
8:20:00 | 139 | 60 | 82
8:21:00 | 139 | 60 | 82
8:22:00 | 139 | 60 | 82
8:23:00 | 138 | 60 | 82
8:24:00 | 138 | 60 | 82
8:25:00 | 138 | 60 | 82
8:26:00 | 138 | 60 | 82
8:27:00 | 138 | 60 | 82
8:28:00 | 138 | 60 | 82
8:29:00 | 138 | 60 | 82
8:30:00 | 138 | 60 | 82
8:31:00 | 137 | 60 | 82
8:32:00 | 137 | 60 | 82
8:33:00 | 137 | 60 | 82
8:34:00 | 137 | 60 | 82
8:35:00 | 137 | 60 | 82
8:36:00 | 137 | 60 | 82
8:37:00 | 136 | 60 | 82
8:38:00 | 136 | 60 | 82
8:39:00 | 136 | 60 | 82
8:40:00 | 136 | 60 | 82
8:41:00 | 135 | 60 | 82
8:42:00 | 135 | 60 | 82
8:43:00 | 135 | 60 | 82
8:44:00 | 135 | 60 | 82
8:45:00 | 134 | 60 | 82
8:46:00 | 134 | 60 | 82
8:47:00 | 134 | 60 | 82
8:48:00 | 133 | 60 | 82
8:49:00 | 133 | 60 | 82
8:50:00 | 133 | 60 | 82
8:51:00 | 132 | 60 | 82
8:52:00 | 132 | 60 | 82
8:53:00 | 131 | 60 | 82
8:54:00 | 131 | 60 | 82
8:55:00 | 131 | 60 | 82
8:56:00 | 130 | 60 | 82
8:57:00 | 130 | 60 | 82
8:58:00 | 129 | 60 | 82
8:59:00 | 129 | 60 | 82
9:00:00 | 129 | 60 | 82
9:01:00 | 128 | 60 | 82
9:02:00 | 128 | 60 | 82
9:03:00 | 127 | 60 | 82
9:04:00 | 127 | 60 | 82
9:05:00 | 127 | 60 | 82
9:06:00 | 126 | 60 | 82
9:07:00 | 126 | 60 | 82
9:08:00 | 125 | 60 | 82
9:09:00 | 125 | 60 | 82
9:10:00 | 124 | 60 | 82
9:11:00 | 124 | 60 | 82
9:12:00 | 123 | 60 | 82
9:13:00 | 123 | 60 | 82
9:14:00 | 122 | 60 | 82
9:15:00 | 122 | 60 | 82
9:16:00 | 122 | 60 | 82
9:17:00 | 121 | 60 | 82
9:18:00 | 121 | 60 | 82
9:19:00 | 120 | 60 | 82
9:20:00 | 120 | 60 | 82
9:21:00 | 119 | 60 | 82
9:22:00 | 119 | 60 | 82
9:23:00 | 118 | 60 | 82
9:24:00 | 118 | 60 | 82
9:25:00 | 117 | 60 | 82
9:26:00 | 117 | 60 | 82
9:27:00 | 116 | 60 | 82
9:28:00 | 116 | 60 | 82
9:29:00 | 115 | 60 | 82
9:30:00 | 115 | 60 | 82
9:31:00 | 115 | 60 | 82
9:32:00 | 114 | 60 | 82
9:33:00 | 114 | 60 | 82
9:34:00 | 113 | 60 | 82
9:35:00 | 113 | 60 | 82
9:36:00 | 112 | 60 | 82
9:37:00 | 112 | 60 | 82
9:38:00 | 111 | 60 | 82
9:39:00 | 111 | 60 | 82
9:40:00 | 110 | 60 | 82
9:41:00 | 110 | 60 | 82
9:42:00 | 110 | 60 | 82
9:43:00 | 109 | 60 | 82
9:44:00 | 109 | 60 | 82
9:45:00 | 108 | 60 | 82
9:46:00 | 108 | 60 | 82
9:47:00 | 107 | 60 | 82
9:48:00 | 107 | 60 | 82
9:49:00 | 107 | 60 | 82
9:50:00 | 106 | 60 | 82
9:51:00 | 106 | 60 | 82
9:52:00 | 105 | 60 | 82
9:53:00 | 105 | 60 | 82
9:54:00 | 105 | 60 | 82
9:55:00 | 104 | 60 | 82
9:56:00 | 104 | 60 | 82
9:57:00 | 103 | 60 | 81
9:58:00 | 103 | 60 | 81
9:59:00 | 103 | 60 | 81
10:00:00 | 102 | 60 | 81
10:01:00 | 102 | 60 | 81
10:02:00 | 102 | 60 | 81
10:03:00 | 101 | 60 | 81
10:04:00 | 101 | 60 | 81
10:05:00 | 101 | 60 | 81
10:06:00 | 100 | 60 | 81
10:07:00 | 100 | 60 | 81
10:08:00 | 99 | 60 | 81
10:09:00 | 99 | 60 | 81
10:10:00 | 99 | 60 | 81
10:11:00 | 98 | 60 | 81
10:12:00 | 98 | 60 | 82
10:13:00 | 98 | 60 | 82
10:14:00 | 97 | 60 | 82
10:15:00 | 97 | 60 | 82
10:16:00 | 97 | 60 | 82
10:17:00 | 97 | 60 | 82
10:18:00 | 96 | 60 | 82
10:19:00 | 96 | 60 | 82
10:20:00 | 96 | 60 | 82
10:21:00 | 95 | 60 | 82
10:22:00 | 95 | 60 | 82
10:23:00 | 95 | 60 | 82
10:24:00 | 94 | 60 | 82
10:25:00 | 94 | 60 | 82
10:26:00 | 94 | 60 | 82
10:27:00 | 93 | 60 | 82
10:28:00 | 93 | 60 | 82
10:29:00 | 93 | 60 | 82
10:30:00 | 93 | 60 | 82
10:31:00 | 92 | 60 | 82
10:32:00 | 92 | 60 | 81
10:33:00 | 92 | 60 | 81
10:34:00 | 91 | 60 | 81
10:35:00 | 91 | 60 | 81
10:36:00 | 91 | 60 | 81
10:37:00 | 91 | 60 | 81
10:38:00 | 90 | 60 | 81
10:39:00 | 90 | 60 | 81
10:40:00 | 90 | 60 | 81
10:41:00 | 90 | 60 | 81
10:42:00 | 89 | 60 | 81
10:43:00 | 89 | 60 | 81
10:44:00 | 89 | 60 | 81
10:45:00 | 89 | 60 | 81
10:46:00 | 88 | 60 | 81
10:47:00 | 88 | 60 | 81
10:48:00 | 88 | 60 | 81
10:49:00 | 87 | 60 | 81
10:50:00 | 87 | 60 | 81
10:51:00 | 87 | 60 | 81
10:52:00 | 87 | 60 | 81
10:53:00 | 86 | 60 | 81
10:54:00 | 86 | 60 | 82
10:55:00 | 86 | 60 | 82
10:56:00 | 86 | 60 | 82
10:57:00 | 85 | 60 | 82
10:58:00 | 85 | 60 | 82
10:59:00 | 85 | 60 | 82
11:00:00 | 85 | 60 | 82
11:01:00 | 85 | 60 | 82
11:02:00 | 84 | 60 | 82
11:03:00 | 84 | 60 | 82
11:04:00 | 84 | 60 | 82
11:05:00 | 84 | 60 | 82
11:06:00 | 83 | 60 | 82
11:07:00 | 83 | 60 | 82
11:08:00 | 83 | 60 | 82
11:09:00 | 83 | 60 | 82
11:10:00 | 82 | 60 | 82
11:11:00 | 82 | 61 | 82
11:12:00 | 82 | 60 | 81
11:13:00 | 82 | 60 | 81
11:14:00 | 82 | 60 | 81
11:15:00 | 81 | 60 | 81
11:16:00 | 81 | 60 | 81
11:17:00 | 81 | 60 | 81
11:18:00 | 81 | 60 | 81
11:19:00 | 80 | 60 | 81
11:20:00 | 80 | 60 | 81
11:21:00 | 80 | 60 | 81
11:22:00 | 80 | 60 | 81
11:23:00 | 80 | 60 | 81
11:24:00 | 79 | 60 | 81
11:25:00 | 79 | 60 | 81
11:26:00 | 79 | 60 | 81
11:27:00 | 79 | 60 | 81
11:28:00 | 79 | 60 | 81
11:29:00 | 78 | 60 | 81
11:30:00 | 78 | 60 | 81
11:31:00 | 78 | 60 | 81
11:32:00 | 78 | 60 | 81
11:33:00 | 78 | 60 | 81
11:34:00 | 77 | 60 | 82
11:35:00 | 77 | 60 | 82
11:36:00 | 77 | 60 | 82
11:37:00 | 77 | 60 | 82
11:38:00 | 77 | 60 | 82
11:39:00 | 76 | 60 | 82
11:40:00 | 76 | 60 | 82
11:41:00 | 76 | 60 | 82
11:42:00 | 76 | 60 | 82
11:43:00 | 76 | 60 | 82
11:44:00 | 75 | 60 | 82
11:45:00 | 75 | 60 | 82
11:46:00 | 75 | 60 | 82
11:47:00 | 75 | 60 | 82
11:48:00 | 75 | 60 | 82
11:49:00 | 74 | 60 | 82
11:50:00 | 74 | 60 | 82
11:51:00 | 74 | 60 | 82
11:52:00 | 74 | 60 | 82
11:53:00 | 74 | 60 | 82
11:54:00 | 74 | 60 | 81
11:55:00 | 73 | 60 | 81
11:56:00 | 73 | 60 | 81
11:57:00 | 73 | 60 | 81
11:58:00 | 73 | 60 | 81
11:59:00 | 73 | 60 | 81
12:00:00 | 72 | 60 | 81
12:01:00 | 72 | 60 | 81
12:02:00 | 72 | 60 | 81
12:03:00 | 72 | 60 | 81
12:04:00 | 72 | 60 | 81
12:05:00 | 72 | 60 | 81
12:06:00 | 71 | 60 | 82
12:07:00 | 71 | 60 | 82
12:08:00 | 71 | 60 | 82
12:09:00 | 71 | 60 | 82
12:10:00 | 71 | 60 | 82
12:11:00 | 71 | 60 | 82
12:12:00 | 70 | 60 | 82
12:13:00 | 70 | 60 | 82
12:14:00 | 70 | 60 | 82
12:15:00 | 70 | 60 | 82
12:16:00 | 70 | 60 | 82
12:17:00 | 70 | 60 | 82
12:18:00 | 69 | 60 | 82
12:19:00 | 69 | 60 | 82
12:20:00 | 69 | 60 | 82
12:21:00 | 69 | 60 | 82
12:22:00 | 69 | 60 | 82
12:23:00 | 69 | 60 | 82
12:24:00 | 68 | 60 | 82
12:25:00 | 68 | 60 | 82
12:26:00 | 68 | 60 | 82
12:27:00 | 68 | 60 | 82
12:28:00 | 68 | 60 | 82
12:29:00 | 68 | 60 | 82
12:30:00 | 67 | 60 | 82
12:31:00 | 67 | 60 | 82
12:32:00 | 67 | 60 | 82
12:33:00 | 67 | 60 | 82
12:34:00 | 67 | 60 | 82
12:35:00 | 67 | 60 | 82
12:36:00 | 67 | 60 | 82
12:37:00 | 66 | 60 | 82
12:38:00 | 66 | 60 | 82
12:39:00 | 66 | 60 | 82
12:40:00 | 66 | 60 | 82
12:41:00 | 66 | 60 | 82
12:42:00 | 66 | 60 | 82
12:43:00 | 66 | 60 | 82
12:44:00 | 65 | 60 | 82
12:45:00 | 65 | 60 | 82
12:46:00 | 65 | 60 | 82
12:47:00 | 65 | 60 | 82
12:48:00 | 65 | 60 | 82
12:49:00 | 65 | 60 | 82
12:50:00 | 64 | 60 | 82
12:51:00 | 64 | 60 | 82
12:52:00 | 64 | 60 | 82
12:53:00 | 64 | 60 | 82
12:54:00 | 64 | 60 | 82
12:55:00 | 64 | 60 | 82
12:56:00 | 64 | 60 | 82
12:57:00 | 63 | 60 | 82
12:58:00 | 63 | 60 | 83
12:59:00 | 63 | 60 | 83
13:00:00 | 63 | 60 | 83
13:01:00 | 63 | 60 | 83
13:02:00 | 63 | 60 | 82
13:03:00 | 63 | 60 | 82
13:04:00 | 63 | 60 | 82
13:05:00 | 62 | 60 | 82
13:06:00 | 62 | 60 | 82
13:07:00 | 62 | 60 | 82
13:08:00 | 62 | 60 | 82
13:09:00 | 62 | 60 | 82
13:10:00 | 62 | 60 | 82
13:11:00 | 62 | 60 | 82
13:12:00 | 61 | 60 | 82
13:13:00 | 61 | 60 | 82
13:14:00 | 61 | 60 | 82
13:15:00 | 61 | 60 | 82
13:16:00 | 61 | 60 | 82
13:17:00 | 61 | 60 | 82
13:18:00 | 61 | 60 | 82
13:19:00 | 61 | 60 | 82
13:20:00 | 60 | 60 | 82
13:21:00 | 60 | 60 | 82
13:22:00 | 60 | 60 | 82
13:23:00 | 60 | 60 | 82
13:24:00 | 60 | 60 | 82
13:25:00 | 60 | 60 | 82
13:26:00 | 60 | 60 | 82
13:27:00 | 60 | 60 | 82
13:28:00 | 59 | 60 | 82
13:29:00 | 59 | 60 | 82
13:30:00 | 59 | 60 | 82
13:31:00 | 59 | 60 | 82
13:32:00 | 59 | 60 | 82
13:33:00 | 59 | 60 | 82
13:34:00 | 59 | 60 | 82
13:35:00 | 59 | 60 | 82
13:36:00 | 58 | 60 | 82
13:37:00 | 58 | 60 | 82
13:38:00 | 58 | 60 | 82
13:39:00 | 58 | 60 | 82
13:40:00 | 58 | 60 | 82
13:41:00 | 58 | 60 | 82
13:42:00 | 58 | 60 | 82
13:43:00 | 58 | 60 | 82
13:44:00 | 58 | 60 | 82
13:45:00 | 57 | 60 | 82
13:46:00 | 57 | 60 | 82
13:47:00 | 57 | 60 | 82
13:48:00 | 57 | 60 | 82
13:49:00 | 57 | 60 | 82
13:50:00 | 57 | 60 | 82
13:51:00 | 57 | 60 | 82
13:52:00 | 57 | 60 | 82
13:53:00 | 56 | 60 | 82
13:54:00 | 56 | 60 | 82
13:55:00 | 56 | 60 | 82
13:56:00 | 56 | 60 | 82
13:57:00 | 56 | 60 | 82
13:58:00 | 56 | 60 | 82
13:59:00 | 56 | 60 | 82
14:00:00 | 56 | 60 | 82
14:01:00 | 56 | 60 | 82
14:02:00 | 55 | 60 | 82
14:03:00 | 55 | 60 | 82
14:04:00 | 55 | 60 | 82
14:05:00 | 55 | 60 | 82
14:06:00 | 55 | 60 | 82
14:07:00 | 55 | 60 | 82
14:08:00 | 55 | 60 | 82
14:09:00 | 55 | 60 | 82
14:10:00 | 55 | 60 | 82
14:11:00 | 55 | 60 | 82
14:12:00 | 54 | 60 | 82
14:13:00 | 54 | 60 | 82
14:14:00 | 54 | 60 | 82
14:15:00 | 54 | 60 | 82
14:16:00 | 54 | 60 | 82
14:17:00 | 54 | 60 | 82
14:18:00 | 54 | 60 | 82
14:19:00 | 54 | 60 | 82
14:20:00 | 54 | 60 | 82
14:21:00 | 54 | 60 | 82
14:22:00 | 53 | 60 | 82
14:23:00 | 53 | 60 | 82
14:24:00 | 53 | 60 | 82
14:25:00 | 53 | 60 | 82
14:26:00 | 53 | 60 | 82
14:27:00 | 53 | 60 | 82
14:28:00 | 53 | 60 | 82
14:29:00 | 53 | 60 | 82
14:30:00 | 53 | 60 | 82
14:31:00 | 53 | 60 | 82
14:32:00 | 52 | 60 | 82
14:33:00 | 52 | 60 | 82
14:34:00 | 52 | 60 | 82
14:35:00 | 52 | 60 | 82
14:36:00 | 52 | 60 | 82
14:37:00 | 52 | 60 | 82
14:38:00 | 52 | 60 | 82
14:39:00 | 52 | 60 | 82
14:40:00 | 52 | 60 | 82
14:41:00 | 52 | 60 | 82
14:42:00 | 51 | 60 | 82
14:43:00 | 51 | 60 | 82
14:44:00 | 51 | 60 | 82
14:45:00 | 51 | 60 | 82
14:46:00 | 51 | 60 | 82
14:47:00 | 51 | 60 | 83
14:48:00 | 51 | 60 | 83
14:49:00 | 51 | 60 | 83
14:50:00 | 51 | 60 | 83
14:51:00 | 51 | 60 | 83
14:52:00 | 51 | 60 | 83
14:53:00 | 50 | 60 | 83
14:54:00 | 50 | 60 | 83
14:55:00 | 50 | 60 | 83
14:56:00 | 50 | 60 | 83
14:57:00 | 50 | 60 | 83
14:58:00 | 50 | 60 | 83
14:59:00 | 50 | 60 | 83
15:00:00 | 50 | 60 | 83
15:01:00 | 50 | 60 | 83
15:02:00 | 50 | 60 | 83
15:03:00 | 50 | 60 | 83
15:04:00 | 49 | 60 | 83
15:05:00 | 49 | 60 | 83
15:06:00 | 49 | 60 | 83
15:07:00 | 49 | 60 | 83
15:08:00 | 49 | 60 | 83
15:09:00 | 49 | 60 | 83
15:10:00 | 49 | 60 | 83
15:11:00 | 49 | 60 | 83
15:12:00 | 49 | 60 | 83
15:13:00 | 49 | 60 | 83
15:14:00 | 49 | 60 | 83
15:15:00 | 49 | 60 | 83
15:16:00 | 49 | 60 | 83
15:17:00 | 48 | 60 | 83
15:18:00 | 48 | 60 | 83
15:19:00 | 48 | 60 | 83
15:20:00 | 48 | 60 | 83
15:21:00 | 48 | 60 | 83
15:22:00 | 48 | 60 | 83
15:23:00 | 48 | 60 | 83
15:24:00 | 48 | 60 | 83
15:25:00 | 48 | 60 | 83
15:26:00 | 48 | 60 | 83
15:27:00 | 48 | 60 | 83
15:28:00 | 48 | 60 | 83
15:29:00 | 48 | 60 | 83
15:30:00 | 47 | 60 | 83
15:31:00 | 47 | 60 | 83
15:32:00 | 47 | 60 | 83
15:33:00 | 47 | 60 | 83
15:34:00 | 47 | 60 | 83
15:35:00 | 47 | 60 | 82
15:36:00 | 47 | 60 | 83
15:37:00 | 47 | 60 | 83
15:38:00 | 47 | 60 | 83
15:39:00 | 47 | 60 | 83
15:40:00 | 47 | 60 | 83
15:41:00 | 47 | 60 | 83
15:42:00 | 47 | 60 | 82
15:43:00 | 46 | 60 | 82
15:44:00 | 46 | 60 | 82
15:45:00 | 46 | 60 | 82
15:46:00 | 46 | 60 | 82
15:47:00 | 46 | 60 | 82
15:48:00 | 46 | 60 | 82
15:49:00 | 46 | 60 | 82
15:50:00 | 46 | 60 | 82
15:51:00 | 46 | 60 | 82
15:52:00 | 46 | 60 | 82
15:53:00 | 46 | 60 | 82
15:54:00 | 46 | 60 | 82
15:55:00 | 46 | 60 | 82
15:56:00 | 46 | 60 | 82
15:57:00 | 45 | 60 | 82
15:58:00 | 45 | 60 | 82
15:59:00 | 45 | 60 | 82
16:00:00 | 45 | 60 | 82
16:01:00 | 45 | 60 | 82
16:02:00 | 45 | 60 | 82
16:03:00 | 45 | 60 | 82
16:04:00 | 45 | 60 | 82
16:05:00 | 45 | 60 | 82
16:06:00 | 45 | 60 | 82
16:07:00 | 45 | 60 | 82
16:08:00 | 45 | 60 | 82
16:09:00 | 45 | 60 | 82
16:10:00 | 45 | 60 | 82
16:11:00 | 44 | 60 | 82
16:12:00 | 44 | 60 | 82
16:13:00 | 44 | 60 | 82
16:14:00 | 44 | 60 | 82
16:15:00 | 44 | 60 | 82
16:16:00 | 44 | 60 | 82
16:17:00 | 44 | 60 | 82
16:18:00 | 44 | 60 | 82
16:19:00 | 44 | 60 | 82
16:20:00 | 44 | 60 | 82
16:21:00 | 44 | 60 | 82
16:22:00 | 44 | 60 | 82
16:23:00 | 44 | 60 | 82
16:24:00 | 44 | 60 | 82
16:25:00 | 44 | 60 | 82
16:26:00 | 43 | 60 | 82
16:27:00 | 43 | 60 | 82
16:28:00 | 43 | 60 | 82
16:29:00 | 43 | 60 | 82
16:30:00 | 43 | 60 | 82
16:31:00 | 43 | 60 | 82
16:32:00 | 43 | 60 | 82
16:33:00 | 43 | 60 | 82
16:34:00 | 43 | 60 | 82
16:35:00 | 43 | 60 | 82
16:36:00 | 43 | 60 | 82
16:37:00 | 43 | 60 | 82
16:38:00 | 43 | 60 | 82
16:39:00 | 43 | 60 | 82
16:40:00 | 43 | 60 | 82
16:41:00 | 43 | 60 | 82
16:42:00 | 43 | 60 | 82
16:43:00 | 42 | 60 | 82
16:44:00 | 42 | 60 | 82
16:45:00 | 42 | 60 | 82
16:46:00 | 42 | 60 | 82
16:47:00 | 42 | 60 | 82
16:48:00 | 42 | 60 | 82
16:49:00 | 42 | 60 | 82
16:50:00 | 42 | 60 | 82
16:51:00 | 42 | 60 | 82
16:52:00 | 42 | 60 | 82
16:53:00 | 42 | 60 | 82
16:54:00 | 42 | 60 | 82
16:55:00 | 42 | 60 | 82
16:56:00 | 42 | 60 | 82
16:57:00 | 42 | 60 | 82
16:58:00 | 42 | 60 | 82
16:59:00 | 42 | 60 | 82
17:00:00 | 41 | 60 | 82
17:01:00 | 41 | 60 | 82
17:02:00 | 41 | 60 | 82
17:03:00 | 41 | 60 | 82
17:04:00 | 41 | 60 | 82
17:05:00 | 41 | 60 | 82
17:06:00 | 41 | 60 | 82
17:07:00 | 41 | 60 | 82
17:08:00 | 41 | 60 | 82
17:09:00 | 41 | 60 | 82
17:10:00 | 41 | 60 | 82
17:11:00 | 41 | 60 | 82
17:12:00 | 41 | 60 | 82
17:13:00 | 41 | 60 | 82
17:14:00 | 41 | 60 | 82
17:15:00 | 41 | 60 | 82
17:16:00 | 41 | 60 | 82
17:17:00 | 41 | 60 | 82
17:18:00 | 41 | 60 | 82
17:19:00 | 40 | 60 | 82
17:20:00 | 40 | 60 | 82
17:21:00 | 40 | 60 | 82
17:22:00 | 40 | 60 | 82
17:23:00 | 40 | 60 | 82
17:24:00 | 40 | 60 | 82
17:25:00 | 40 | 60 | 82
17:26:00 | 40 | 60 | 82
17:27:00 | 40 | 60 | 82
17:28:00 | 40 | 60 | 82
17:29:00 | 40 | 60 | 82
17:30:00 | 40 | 60 | 82
17:31:00 | 40 | 60 | 82
17:32:00 | 40 | 60 | 82
17:33:00 | 40 | 60 | 82
17:34:00 | 40 | 60 | 82
17:35:00 | 40 | 60 | 82
17:36:00 | 40 | 60 | 82
17:37:00 | 40 | 60 | 82
17:38:00 | 39 | 60 | 82
17:39:00 | 39 | 60 | 82
17:40:00 | 39 | 60 | 82
17:41:00 | 39 | 60 | 82
17:42:00 | 39 | 60 | 82
17:43:00 | 39 | 60 | 82
17:44:00 | 39 | 60 | 82
17:45:00 | 39 | 60 | 82
17:46:00 | 39 | 60 | 82
17:47:00 | 39 | 60 | 82
17:48:00 | 39 | 60 | 82
17:49:00 | 39 | 60 | 82
17:50:00 | 39 | 60 | 82
17:51:00 | 39 | 60 | 82
17:52:00 | 39 | 60 | 83
17:53:00 | 39 | 60 | 83
17:54:00 | 39 | 60 | 83
17:55:00 | 39 | 60 | 83
17:56:00 | 39 | 60 | 83
17:57:00 | 39 | 60 | 83
17:58:00 | 39 | 60 | 83
17:59:00 | 38 | 60 | 83
18:00:00 | 38 | 60 | 83
18:01:00 | 38 | 60 | 83
18:02:00 | 38 | 60 | 82
18:03:00 | 38 | 60 | 82
18:04:00 | 38 | 60 | 82
18:05:00 | 38 | 60 | 82
18:06:00 | 38 | 60 | 82
18:07:00 | 38 | 60 | 82
18:08:00 | 38 | 60 | 82
18:09:00 | 38 | 60 | 82
18:10:00 | 38 | 60 | 82
18:11:00 | 38 | 60 | 82
18:12:00 | 38 | 60 | 82
18:13:00 | 38 | 60 | 82
18:14:00 | 38 | 60 | 82
18:15:00 | 38 | 60 | 82
18:16:00 | 38 | 60 | 82
18:17:00 | 38 | 60 | 82
18:18:00 | 38 | 60 | 82
18:19:00 | 38 | 60 | 82
18:20:00 | 38 | 60 | 82
18:21:00 | 38 | 60 | 82
18:22:00 | 37 | 60 | 82
18:23:00 | 37 | 60 | 82
18:24:00 | 37 | 60 | 82
18:25:00 | 37 | 60 | 82
18:26:00 | 37 | 60 | 82
18:27:00 | 37 | 60 | 82
18:28:00 | 37 | 60 | 82
18:29:00 | 37 | 60 | 82
18:30:00 | 37 | 60 | 82
18:31:00 | 37 | 60 | 82
18:32:00 | 37 | 60 | 82
18:33:00 | 37 | 60 | 82
18:34:00 | 37 | 60 | 82
18:35:00 | 37 | 60 | 82
18:36:00 | 37 | 60 | 82
18:37:00 | 37 | 60 | 82
18:38:00 | 37 | 60 | 82
18:39:00 | 37 | 60 | 82
18:40:00 | 37 | 60 | 82
18:41:00 | 37 | 60 | 82
18:42:00 | 37 | 60 | 82
18:43:00 | 37 | 60 | 82
18:44:00 | 37 | 60 | 82
18:45:00 | 37 | 60 | 82
18:46:00 | 36 | 60 | 82
18:47:00 | 36 | 60 | 82
18:48:00 | 36 | 60 | 82
18:49:00 | 36 | 60 | 82
18:50:00 | 36 | 60 | 82
18:51:00 | 36 | 60 | 82
18:52:00 | 36 | 60 | 82
18:53:00 | 36 | 60 | 82
18:54:00 | 36 | 60 | 82
18:55:00 | 36 | 60 | 82
18:56:00 | 36 | 60 | 82
18:57:00 | 36 | 60 | 82
18:58:00 | 36 | 60 | 82
18:59:00 | 36 | 60 | 82
19:00:00 | 36 | 60 | 82
19:01:00 | 36 | 60 | 82
19:02:00 | 36 | 60 | 82
19:03:00 | 36 | 60 | 82
19:04:00 | 36 | 60 | 82
19:05:00 | 36 | 60 | 82
19:06:00 | 36 | 60 | 82
19:07:00 | 36 | 60 | 82
19:08:00 | 36 | 60 | 82
19:09:00 | 36 | 60 | 82
19:10:00 | 36 | 60 | 82
19:11:00 | 36 | 60 | 82
19:12:00 | 36 | 60 | 82
19:13:00 | 36 | 60 | 82
19:14:00 | 35 | 60 | 82
19:15:00 | 35 | 60 | 82
19:16:00 | 35 | 60 | 82
19:17:00 | 35 | 60 | 82
19:18:00 | 35 | 60 | 82
19:19:00 | 35 | 60 | 82
19:20:00 | 35 | 60 | 82
19:21:00 | 35 | 60 | 82
19:22:00 | 35 | 60 | 82
19:23:00 | 35 | 60 | 82
19:24:00 | 35 | 60 | 82
19:25:00 | 35 | 60 | 82
19:26:00 | 35 | 60 | 82
19:27:00 | 35 | 60 | 82
19:28:00 | 35 | 54 | 82
19:29:00 | 35 | 39 | 82