## Sheet1
Колонка_1 | Колонка_2 | Колонка_3 | Колонка_4
--Test Summary--
Full Path and File Name
Instrument Name | 7222 #1
Instrument Type | Consistometer
Instrument Serial Number | 113
Test Start Date | 17.06.2002
Test Start Time | 21:01:21
Test Stop Date | 18.06.2002
Test Stop Time | 1:33:07
Test Length | 4:31:46
Final Sample Time Offset | 4:31:00
Controller Schedule Name
Sampling Period | 60 seconds
Comments | MPa: 60(60min); T: 120C(40min), 160C(20min); tap water, HTR-100 premix
Information | WellID
Information | Customer | Petro-Aliance
Information | CementClass | G
Information | CementMfr | Dyckerhoff
Information | Additives | 30%SF+0.8%HTR-100 bwoc (0.615%bwodb)
Information | Density | 1950
Information | BHCT | 160
Information | BHST | 160
Information | FluidLoss
Information | JobType | Research
Calculated Value | Thickening_Time | N/A
Calculated Value | Setting Time | N/A
Initial Temperature (C) | 22 C
Final Temperature (C) | 164 C
Initial Pressure (MPa) | 2 MPa
Final Pressure (MPa) | 60 MPa
Initial Consistency (Bc) | 13 Bc
Final Consistency (Bc) | 8 Bc
--Data--
Time (HH:MM:SS) | Temperature (C) | Pressure (MPa) | Consistency (Bc)
0:00:00 | 22 | 2 | 13
0:01:00 | 22 | 3 | 13
0:02:00 | 22 | 4 | 15
0:03:00 | 22 | 6 | 16
0:04:00 | 23 | 8 | 16
0:05:00 | 24 | 10 | 15
0:06:00 | 26 | 11 | 15
0:07:00 | 29 | 12 | 15
0:08:00 | 32 | 12 | 14
0:09:00 | 36 | 12 | 16
0:10:00 | 40 | 13 | 20
0:11:00 | 43 | 14 | 17
0:12:00 | 47 | 15 | 13
0:13:00 | 50 | 16 | 24
0:14:00 | 54 | 17 | 12
0:15:00 | 57 | 17 | 12
0:16:00 | 59 | 19 | 12
0:17:00 | 62 | 19 | 12
0:18:00 | 65 | 20 | 11
0:19:00 | 67 | 21 | 11
0:20:00 | 69 | 22 | 12
0:21:00 | 71 | 23 | 14
0:22:00 | 73 | 24 | 13
0:23:00 | 76 | 25 | 14
0:24:00 | 78 | 26 | 13
0:25:00 | 81 | 27 | 11
0:26:00 | 83 | 28 | 12
0:27:00 | 86 | 29 | 12
0:28:00 | 89 | 30 | 10
0:29:00 | 91 | 31 | 10
0:30:00 | 93 | 32 | 9
0:31:00 | 96 | 33 | 9
0:32:00 | 98 | 34 | 9
0:33:00 | 101 | 35 | 9
0:34:00 | 103 | 36 | 9
0:35:00 | 106 | 37 | 10
0:36:00 | 108 | 38 | 12
0:37:00 | 110 | 39 | 14
0:38:00 | 112 | 40 | 11
0:39:00 | 115 | 41 | 11
0:40:00 | 117 | 42 | 10
0:41:00 | 119 | 43 | 11
0:42:00 | 121 | 44 | 10
0:43:00 | 123 | 45 | 11
0:44:00 | 126 | 45 | 11
0:45:00 | 128 | 47 | 11
0:46:00 | 130 | 47 | 9
0:47:00 | 132 | 48 | 9
0:48:00 | 134 | 49 | 10
0:49:00 | 136 | 50 | 10
0:50:00 | 138 | 51 | 10
0:51:00 | 140 | 52 | 9
0:52:00 | 142 | 53 | 9
0:53:00 | 144 | 54 | 9
0:54:00 | 146 | 55 | 10
0:55:00 | 148 | 56 | 10
0:56:00 | 150 | 57 | 9
0:57:00 | 152 | 58 | 9
0:58:00 | 153 | 59 | 9
0:59:00 | 155 | 60 | 9
1:00:00 | 157 | 61 | 10
1:01:00 | 159 | 61 | 10
1:02:00 | 161 | 61 | 10
1:03:00 | 163 | 61 | 12
1:04:00 | 165 | 61 | 12
1:05:00 | 166 | 60 | 12
1:06:00 | 168 | 60 | 11
1:07:00 | 169 | 60 | 10
1:08:00 | 169 | 60 | 9
1:09:00 | 169 | 60 | 9
1:10:00 | 169 | 60 | 9
1:11:00 | 169 | 60 | 10
1:12:00 | 168 | 60 | 10
1:13:00 | 166 | 60 | 9
1:14:00 | 165 | 60 | 9
1:15:00 | 164 | 60 | 9
1:16:00 | 162 | 60 | 9
1:17:00 | 161 | 60 | 9
1:18:00 | 159 | 61 | 9
1:19:00 | 158 | 61 | 8
1:20:00 | 157 | 61 | 8
1:21:00 | 157 | 61 | 8
1:22:00 | 156 | 61 | 8
1:23:00 | 156 | 61 | 8
1:24:00 | 156 | 61 | 8
1:25:00 | 157 | 61 | 8
1:26:00 | 157 | 61 | 8
1:27:00 | 158 | 61 | 8
1:28:00 | 158 | 61 | 9
1:29:00 | 159 | 61 | 8
1:30:00 | 160 | 61 | 8
1:31:00 | 161 | 61 | 8
1:32:00 | 162 | 61 | 8
1:33:00 | 162 | 60 | 7
1:34:00 | 163 | 60 | 7
1:35:00 | 163 | 60 | 7
1:36:00 | 163 | 60 | 7
1:37:00 | 163 | 60 | 7
1:38:00 | 163 | 60 | 7
1:39:00 | 162 | 60 | 7
1:40:00 | 162 | 60 | 7
1:41:00 | 161 | 60 | 7
1:42:00 | 161 | 60 | 7
1:43:00 | 160 | 60 | 7
1:44:00 | 159 | 60 | 7
1:45:00 | 159 | 60 | 7
1:46:00 | 158 | 60 | 7
1:47:00 | 158 | 61 | 7
1:48:00 | 158 | 61 | 7
1:49:00 | 157 | 61 | 7
1:50:00 | 157 | 61 | 7
1:51:00 | 157 | 61 | 7
1:52:00 | 157 | 61 | 7
1:53:00 | 158 | 61 | 7
1:54:00 | 158 | 61 | 7
1:55:00 | 158 | 61 | 7
1:56:00 | 159 | 61 | 7
1:57:00 | 159 | 61 | 7
1:58:00 | 160 | 61 | 7
1:59:00 | 160 | 61 | 7
2:00:00 | 160 | 61 | 7
2:01:00 | 160 | 60 | 7
2:02:00 | 160 | 60 | 7
2:03:00 | 161 | 60 | 7
2:04:00 | 161 | 60 | 7
2:05:00 | 160 | 60 | 7
2:06:00 | 160 | 60 | 7
2:07:00 | 160 | 60 | 7
2:08:00 | 160 | 60 | 7
2:09:00 | 160 | 60 | 7
2:10:00 | 159 | 60 | 7
2:11:00 | 159 | 60 | 7
2:12:00 | 159 | 60 | 7
2:13:00 | 159 | 60 | 7
2:14:00 | 158 | 60 | 7
2:15:00 | 158 | 61 | 7
2:16:00 | 158 | 61 | 7
2:17:00 | 158 | 61 | 7
2:18:00 | 158 | 61 | 7
2:19:00 | 158 | 61 | 7
2:20:00 | 158 | 61 | 7
2:21:00 | 159 | 61 | 7
2:22:00 | 159 | 61 | 7
2:23:00 | 159 | 61 | 7
2:24:00 | 159 | 61 | 7
2:25:00 | 159 | 61 | 7
2:26:00 | 159 | 61 | 7
2:27:00 | 160 | 61 | 7
2:28:00 | 160 | 61 | 7
2:29:00 | 160 | 60 | 7
2:30:00 | 160 | 60 | 7
2:31:00 | 160 | 60 | 7
2:32:00 | 160 | 60 | 7
2:33:00 | 160 | 60 | 7
2:34:00 | 160 | 60 | 7
2:35:00 | 159 | 60 | 8
2:36:00 | 159 | 60 | 8
2:37:00 | 159 | 60 | 8
2:38:00 | 159 | 60 | 8
2:39:00 | 159 | 60 | 8
2:40:00 | 159 | 60 | 8
2:41:00 | 159 | 60 | 8
2:42:00 | 159 | 60 | 8
2:43:00 | 159 | 60 | 8
2:44:00 | 159 | 60 | 8
2:45:00 | 159 | 60 | 8
2:46:00 | 159 | 61 | 8
2:47:00 | 159 | 61 | 8
2:48:00 | 159 | 61 | 8
2:49:00 | 159 | 61 | 8
2:50:00 | 159 | 61 | 8
2:51:00 | 159 | 61 | 8
2:52:00 | 159 | 61 | 8
2:53:00 | 159 | 61 | 8
2:54:00 | 159 | 61 | 8
2:55:00 | 159 | 61 | 8
2:56:00 | 159 | 61 | 8
2:57:00 | 159 | 61 | 8
2:58:00 | 159 | 61 | 8
2:59:00 | 159 | 61 | 8
3:00:00 | 159 | 61 | 8
3:01:00 | 159 | 60 | 8
3:02:00 | 159 | 60 | 8
3:03:00 | 159 | 60 | 8
3:04:00 | 159 | 60 | 8
3:05:00 | 159 | 60 | 8
3:06:00 | 159 | 60 | 8
3:07:00 | 159 | 60 | 8
3:08:00 | 159 | 60 | 8
3:09:00 | 159 | 60 | 8
3:10:00 | 159 | 60 | 8
3:11:00 | 159 | 61 | 8
3:12:00 | 159 | 61 | 8
3:13:00 | 159 | 61 | 8
3:14:00 | 159 | 61 | 8
3:15:00 | 159 | 61 | 8
3:16:00 | 159 | 61 | 8
3:17:00 | 159 | 61 | 8
3:18:00 | 159 | 61 | 8
3:19:00 | 159 | 61 | 8
3:20:00 | 159 | 61 | 8
3:21:00 | 159 | 61 | 8
3:22:00 | 159 | 61 | 8
3:23:00 | 159 | 61 | 8
3:24:00 | 159 | 61 | 8
3:25:00 | 159 | 60 | 8
3:26:00 | 159 | 61 | 8
3:27:00 | 159 | 61 | 8
3:28:00 | 159 | 61 | 8
3:29:00 | 159 | 61 | 8
3:30:00 | 159 | 60 | 8
3:31:00 | 159 | 60 | 8
3:32:00 | 159 | 61 | 8
3:33:00 | 159 | 61 | 8
3:34:00 | 159 | 61 | 8
3:35:00 | 159 | 61 | 8
3:36:00 | 159 | 61 | 8
3:37:00 | 159 | 61 | 8
3:38:00 | 159 | 61 | 8
3:39:00 | 159 | 61 | 8
3:40:00 | 159 | 61 | 8
3:41:00 | 159 | 61 | 8
3:42:00 | 159 | 61 | 8
3:43:00 | 159 | 61 | 8
3:44:00 | 159 | 61 | 8
3:45:00 | 159 | 61 | 8
3:46:00 | 159 | 61 | 8
3:47:00 | 159 | 61 | 8
3:48:00 | 159 | 61 | 8
3:49:00 | 159 | 61 | 8
3:50:00 | 159 | 61 | 8
3:51:00 | 159 | 61 | 8
3:52:00 | 159 | 61 | 8
3:53:00 | 159 | 60 | 8
3:54:00 | 159 | 60 | 8
3:55:00 | 159 | 60 | 8
3:56:00 | 159 | 60 | 8
3:57:00 | 159 | 60 | 8
3:58:00 | 159 | 60 | 8
3:59:00 | 159 | 60 | 8
4:00:00 | 159 | 60 | 8
4:01:00 | 159 | 60 | 8
4:02:00 | 159 | 60 | 8
4:03:00 | 159 | 60 | 8
4:04:00 | 159 | 60 | 8
4:05:00 | 159 | 60 | 8
4:06:00 | 159 | 60 | 8
4:07:00 | 159 | 60 | 8
4:08:00 | 159 | 60 | 8
4:09:00 | 159 | 60 | 8
4:10:00 | 159 | 60 | 8
4:11:00 | 159 | 60 | 8
4:12:00 | 159 | 60 | 8
4:13:00 | 159 | 60 | 8
4:14:00 | 159 | 60 | 8
4:15:00 | 159 | 60 | 8
4:16:00 | 159 | 60 | 8
4:17:00 | 159 | 60 | 14
4:18:00 | 160 | 60 | 21
4:19:00 | 161 | 60 | 24
4:20:00 | 162 | 60 | 32
4:21:00 | 163 | 60 | 63
4:22:00 | 164 | 60 | 61
4:23:00 | 164 | 60 | 61
4:24:00 | 165 | 60 | 61
4:25:00 | 165 | 60 | 61
4:26:00 | 165 | 60 | 61
4:27:00 | 165 | 60 | 61
4:28:00 | 165 | 60 | 62
4:29:00 | 164 | 60 | 62
4:30:00 | 164 | 60 | 66
4:31:00 | 164 | 60 | 8