## Sheet1
Колонка_1 | Колонка_2 | Колонка_3 | Колонка_4
--Test Summary--
Full Path and File Name
Instrument Name | 7222 #1
Instrument Type | Consistometer
Instrument Serial Number | 113
Test Start Date | 05.02.2002
Test Start Time | 23:29:11
Test Stop Date | 06.02.2002
Test Stop Time | 1:04:49
Test Length | 1:35:38
Final Sample Time Offset | 1:35:00
Controller Schedule Name
Sampling Period | 60 seconds
Comments | MPa: 37(50min); T: 80(40min), 90(10min), tap water
Information | WellID | Khvalynskaya 4
Information | Customer | Lukoil
Information | CementClass | G
Information | CementMfr | Dyckerhoff
Information | Additives | 0.6%LignoSulf
Information | Density | 1960
Information | BHCT | 90
Information | BHST | 118
Information | FluidLoss
Information | JobType | Research
Calculated Value | Thickening_Time | N/A
Calculated Value | Setting Time | N/A
Initial Temperature (C) | 24 C
Final Temperature (C) | 89 C
Initial Pressure (MPa) | 1 MPa
Final Pressure (MPa) | 37 MPa
Initial Consistency (Bc) | 12 Bc
Final Consistency (Bc) | 69 Bc
--Data--
Time (HH:MM:SS) | Temperature (C) | Pressure (MPa) | Consistency (Bc)
0:00:00 | 24 | 1 | 12
0:01:00 | 24 | 3 | 14
0:02:00 | 24 | 3 | 15
0:03:00 | 24 | 5 | 12
0:04:00 | 24 | 6 | 14
0:05:00 | 25 | 6 | 23
0:06:00 | 26 | 7 | 17
0:07:00 | 28 | 8 | 19
0:08:00 | 30 | 8 | 13
0:09:00 | 32 | 9 | 15
0:10:00 | 34 | 10 | 13
0:11:00 | 36 | 11 | 22
0:12:00 | 38 | 11 | 23
0:13:00 | 40 | 12 | 21
0:14:00 | 42 | 13 | 19
0:15:00 | 43 | 13 | 19
0:16:00 | 45 | 14 | 17
0:17:00 | 46 | 15 | 15
0:18:00 | 47 | 15 | 16
0:19:00 | 49 | 16 | 16
0:20:00 | 50 | 17 | 17
0:21:00 | 52 | 18 | 17
0:22:00 | 53 | 18 | 17
0:23:00 | 55 | 19 | 17
0:24:00 | 56 | 20 | 17
0:25:00 | 58 | 20 | 17
0:26:00 | 59 | 21 | 16
0:27:00 | 60 | 22 | 17
0:28:00 | 62 | 23 | 17
0:29:00 | 63 | 23 | 17
0:30:00 | 64 | 24 | 17
0:31:00 | 66 | 25 | 18
0:32:00 | 67 | 25 | 20
0:33:00 | 68 | 26 | 18
0:34:00 | 70 | 27 | 18
0:35:00 | 71 | 27 | 18
0:36:00 | 73 | 28 | 18
0:37:00 | 74 | 29 | 17
0:38:00 | 76 | 30 | 18
0:39:00 | 77 | 30 | 19
0:40:00 | 78 | 31 | 17
0:41:00 | 80 | 32 | 18
0:42:00 | 81 | 32 | 17
0:43:00 | 82 | 33 | 15
0:44:00 | 83 | 34 | 18
0:45:00 | 84 | 34 | 19
0:46:00 | 86 | 35 | 17
0:47:00 | 87 | 36 | 24
0:48:00 | 88 | 36 | 23
0:49:00 | 89 | 37 | 22
0:50:00 | 90 | 37 | 25
0:51:00 | 91 | 37 | 22
0:52:00 | 92 | 37 | 30
0:53:00 | 93 | 37 | 31
0:54:00 | 93 | 37 | 39
0:55:00 | 92 | 37 | 40
0:56:00 | 92 | 37 | 40
0:57:00 | 91 | 37 | 37
0:58:00 | 91 | 37 | 48
0:59:00 | 91 | 37 | 42
1:00:00 | 91 | 37 | 39
1:01:00 | 91 | 37 | 40
1:02:00 | 91 | 37 | 41
1:03:00 | 90 | 37 | 41
1:04:00 | 90 | 37 | 43
1:05:00 | 90 | 37 | 44
1:06:00 | 90 | 37 | 45
1:07:00 | 90 | 37 | 52
1:08:00 | 90 | 37 | 51
1:09:00 | 90 | 37 | 52
1:10:00 | 90 | 37 | 62
1:11:00 | 90 | 37 | 57
1:12:00 | 89 | 37 | 61
1:13:00 | 89 | 37 | 55
1:14:00 | 89 | 37 | 55
1:15:00 | 89 | 37 | 62
1:16:00 | 89 | 37 | 63
1:17:00 | 89 | 37 | 59
1:18:00 | 89 | 37 | 64
1:19:00 | 89 | 37 | 61
1:20:00 | 89 | 37 | 65
1:21:00 | 89 | 37 | 67
1:22:00 | 89 | 37 | 64
1:23:00 | 89 | 37 | 64
1:24:00 | 89 | 37 | 63
1:25:00 | 89 | 37 | 61
1:26:00 | 89 | 37 | 59
1:27:00 | 89 | 37 | 59
1:28:00 | 89 | 37 | 65
1:29:00 | 89 | 37 | 61
1:30:00 | 89 | 37 | 62
1:31:00 | 89 | 37 | 61
1:32:00 | 89 | 37 | 62
1:33:00 | 89 | 37 | 70
1:34:00 | 89 | 37 | 70
1:35:00 | 89 | 37 | 69