## Sheet1
Колонка_1 | Колонка_2 | Колонка_3 | Колонка_4
--Test Summary--
Full Path and File Name
Instrument Name | 7222 #1
Instrument Type | Consistometer
Instrument Serial Number | 113
Test Start Date | 07.02.2002
Test Start Time | 23:24:07
Test Stop Date | 08.02.2002
Test Stop Time | 2:07:59
Test Length | 2:43:52
Final Sample Time Offset | 2:43:00
Controller Schedule Name
Sampling Period | 60 seconds
Comments | MPa: 37(50min); T: 80C(40min), 90C(10min); tap water; premix
Information | WellID | Khvalynskaya 4
Information | Customer | Lukoil
Information | CementClass | G
Information | CementMfr | Dyckerhoff
Information | Additives | 0.9%LignoSulf
Information | Density | 1960
Information | BHCT | 90
Information | BHST | 118
Information | FluidLoss
Information | JobType | Research
Calculated Value | Thickening_Time | N/A
Calculated Value | Setting Time | N/A
Initial Temperature (C) | 24 C
Final Temperature (C) | 89 C
Initial Pressure (MPa) | 2 MPa
Final Pressure (MPa) | 38 MPa
Initial Consistency (Bc) | 15 Bc
Final Consistency (Bc) | 70 Bc
--Data--
Time (HH:MM:SS) | Temperature (C) | Pressure (MPa) | Consistency (Bc)
0:00:00 | 24 | 2 | 15
0:01:00 | 24 | 3 | 21
0:02:00 | 24 | 4 | 23
0:03:00 | 24 | 5 | 33
0:04:00 | 25 | 6 | 27
0:05:00 | 26 | 6 | 31
0:06:00 | 27 | 7 | 27
0:07:00 | 29 | 8 | 33
0:08:00 | 30 | 9 | 30
0:09:00 | 32 | 9 | 21
0:10:00 | 34 | 10 | 21
0:11:00 | 36 | 11 | 16
0:12:00 | 38 | 11 | 12
0:13:00 | 40 | 12 | 12
0:14:00 | 42 | 13 | 11
0:15:00 | 44 | 13 | 11
0:16:00 | 45 | 14 | 11
0:17:00 | 47 | 15 | 11
0:18:00 | 48 | 16 | 11
0:19:00 | 49 | 16 | 12
0:20:00 | 51 | 17 | 12
0:21:00 | 52 | 18 | 11
0:22:00 | 53 | 18 | 14
0:23:00 | 55 | 19 | 12
0:24:00 | 56 | 20 | 11
0:25:00 | 57 | 20 | 11
0:26:00 | 59 | 21 | 11
0:27:00 | 60 | 22 | 11
0:28:00 | 62 | 23 | 11
0:29:00 | 63 | 23 | 11
0:30:00 | 64 | 24 | 11
0:31:00 | 66 | 25 | 11
0:32:00 | 67 | 25 | 11
0:33:00 | 69 | 26 | 11
0:34:00 | 70 | 27 | 11
0:35:00 | 71 | 27 | 11
0:36:00 | 73 | 28 | 11
0:37:00 | 74 | 29 | 11
0:38:00 | 76 | 30 | 11
0:39:00 | 77 | 30 | 11
0:40:00 | 78 | 31 | 10
0:41:00 | 80 | 32 | 10
0:42:00 | 81 | 32 | 10
0:43:00 | 82 | 33 | 10
0:44:00 | 83 | 34 | 10
0:45:00 | 84 | 34 | 10
0:46:00 | 85 | 35 | 10
0:47:00 | 86 | 36 | 10
0:48:00 | 87 | 37 | 10
0:49:00 | 88 | 37 | 10
0:50:00 | 89 | 38 | 10
0:51:00 | 90 | 38 | 9
0:52:00 | 91 | 38 | 9
0:53:00 | 91 | 38 | 9
0:54:00 | 92 | 38 | 9
0:55:00 | 92 | 38 | 9
0:56:00 | 92 | 37 | 9
0:57:00 | 92 | 37 | 9
0:58:00 | 92 | 37 | 9
0:59:00 | 92 | 37 | 9
1:00:00 | 92 | 37 | 9
1:01:00 | 92 | 37 | 9
1:02:00 | 91 | 37 | 9
1:03:00 | 91 | 37 | 8
1:04:00 | 91 | 37 | 9
1:05:00 | 90 | 37 | 9
1:06:00 | 90 | 37 | 9
1:07:00 | 90 | 37 | 9
1:08:00 | 90 | 37 | 9
1:09:00 | 89 | 37 | 9
1:10:00 | 89 | 38 | 9
1:11:00 | 89 | 38 | 9
1:12:00 | 89 | 38 | 9
1:13:00 | 89 | 38 | 9
1:14:00 | 89 | 38 | 9
1:15:00 | 89 | 38 | 9
1:16:00 | 89 | 38 | 10
1:17:00 | 89 | 38 | 10
1:18:00 | 89 | 38 | 11
1:19:00 | 89 | 38 | 11
1:20:00 | 89 | 38 | 12
1:21:00 | 89 | 38 | 12
1:22:00 | 90 | 38 | 13
1:23:00 | 90 | 38 | 13
1:24:00 | 90 | 37 | 14
1:25:00 | 90 | 37 | 15
1:26:00 | 90 | 37 | 15
1:27:00 | 90 | 37 | 16
1:28:00 | 90 | 37 | 17
1:29:00 | 90 | 37 | 18
1:30:00 | 90 | 37 | 19
1:31:00 | 90 | 37 | 20
1:32:00 | 90 | 37 | 20
1:33:00 | 90 | 37 | 21
1:34:00 | 89 | 37 | 22
1:35:00 | 89 | 37 | 23
1:36:00 | 89 | 37 | 24
1:37:00 | 89 | 37 | 25
1:38:00 | 89 | 37 | 26
1:39:00 | 89 | 37 | 27
1:40:00 | 89 | 37 | 28
1:41:00 | 89 | 38 | 30
1:42:00 | 89 | 38 | 31
1:43:00 | 89 | 38 | 31
1:44:00 | 88 | 38 | 32
1:45:00 | 89 | 38 | 33
1:46:00 | 89 | 38 | 34
1:47:00 | 89 | 38 | 35
1:48:00 | 89 | 38 | 36
1:49:00 | 89 | 38 | 37
1:50:00 | 89 | 38 | 37
1:51:00 | 89 | 38 | 38
1:52:00 | 89 | 38 | 39
1:53:00 | 89 | 38 | 39
1:54:00 | 90 | 38 | 39
1:55:00 | 90 | 37 | 39
1:56:00 | 90 | 37 | 39
1:57:00 | 90 | 37 | 39
1:58:00 | 89 | 37 | 39
1:59:00 | 89 | 37 | 39
2:00:00 | 89 | 37 | 39
2:01:00 | 89 | 37 | 39
2:02:00 | 89 | 37 | 39
2:03:00 | 89 | 37 | 41
2:04:00 | 89 | 37 | 41
2:05:00 | 89 | 37 | 42
2:06:00 | 89 | 37 | 43
2:07:00 | 89 | 37 | 43
2:08:00 | 89 | 37 | 43
2:09:00 | 89 | 37 | 44
2:10:00 | 89 | 37 | 44
2:11:00 | 89 | 37 | 45
2:12:00 | 89 | 38 | 45
2:13:00 | 89 | 38 | 46
2:14:00 | 89 | 38 | 47
2:15:00 | 89 | 38 | 48
2:16:00 | 89 | 38 | 48
2:17:00 | 89 | 38 | 49
2:18:00 | 89 | 38 | 50
2:19:00 | 89 | 38 | 50
2:20:00 | 89 | 38 | 50
2:21:00 | 89 | 38 | 50
2:22:00 | 89 | 38 | 52
2:23:00 | 89 | 38 | 52
2:24:00 | 89 | 38 | 53
2:25:00 | 89 | 37 | 54
2:26:00 | 90 | 37 | 54
2:27:00 | 90 | 37 | 55
2:28:00 | 90 | 37 | 56
2:29:00 | 89 | 37 | 57
2:30:00 | 89 | 37 | 58
2:31:00 | 89 | 37 | 59
2:32:00 | 89 | 37 | 59
2:33:00 | 89 | 37 | 60
2:34:00 | 89 | 37 | 61
2:35:00 | 89 | 37 | 61
2:36:00 | 89 | 37 | 63
2:37:00 | 89 | 37 | 63
2:38:00 | 89 | 37 | 64
2:39:00 | 89 | 37 | 65
2:40:00 | 89 | 37 | 66
2:41:00 | 89 | 37 | 67
2:42:00 | 89 | 38 | 68
2:43:00 | 89 | 38 | 70