## Sheet1
Колонка_1 | Колонка_2 | Колонка_3 | Колонка_4
--Test Summary--
Full Path and File Name
Instrument Name | 7222 #1
Instrument Type | Consistometer
Instrument Serial Number | 113
Test Start Date | 28.01.2002
Test Start Time | 22:43:25
Test Stop Date | 29.01.2002
Test Stop Time | 0:00:15
Test Length | 1:16:50
Final Sample Time Offset | 1:16:00
Controller Schedule Name
Sampling Period | 60 seconds
Comments | MPa: 50 (40min); T: 105C(50min), 120C(20min); tap water, premix
Information | WellID
Information | Customer | Petro-Aliance
Information | CementClass | G
Information | CementMfr | Dyckerhoff
Information | Additives | 28%SF+0.3%LignoSulf
Information | Density | 1960
Information | BHCT | 120
Information | BHST | 120
Information | FluidLoss
Information | JobType | Research
Calculated Value | Thickening_Time | N/A
Calculated Value | Setting Time | N/A
Initial Temperature (C) | 24 C
Final Temperature (C) | 121 C
Initial Pressure (MPa) | 1 MPa
Final Pressure (MPa) | 51 MPa
Initial Consistency (Bc) | 16 Bc
Final Consistency (Bc) | 90 Bc
--Data--
Time (HH:MM:SS) | Temperature (C) | Pressure (MPa) | Consistency (Bc)
0:00:00 | 24 | 1 | 16
0:01:00 | 24 | 3 | 20
0:02:00 | 24 | 4 | 24
0:03:00 | 24 | 6 | 18
0:04:00 | 25 | 8 | 23
0:05:00 | 26 | 9 | 26
0:06:00 | 28 | 10 | 29
0:07:00 | 30 | 11 | 28
0:08:00 | 32 | 13 | 26
0:09:00 | 34 | 14 | 22
0:10:00 | 36 | 15 | 26
0:11:00 | 38 | 16 | 24
0:12:00 | 40 | 17 | 26
0:13:00 | 42 | 18 | 27
0:14:00 | 44 | 20 | 28
0:15:00 | 46 | 21 | 29
0:16:00 | 48 | 22 | 27
0:17:00 | 50 | 23 | 21
0:18:00 | 51 | 24 | 26
0:19:00 | 53 | 26 | 24
0:20:00 | 55 | 27 | 24
0:21:00 | 57 | 28 | 24
0:22:00 | 58 | 29 | 27
0:23:00 | 60 | 30 | 26
0:24:00 | 61 | 32 | 29
0:25:00 | 63 | 33 | 22
0:26:00 | 64 | 34 | 29
0:27:00 | 66 | 35 | 25
0:28:00 | 68 | 36 | 22
0:29:00 | 69 | 38 | 22
0:30:00 | 71 | 39 | 41
0:31:00 | 72 | 40 | 29
0:32:00 | 74 | 41 | 23
0:33:00 | 76 | 42 | 31
0:34:00 | 77 | 43 | 20
0:35:00 | 79 | 45 | 19
0:36:00 | 81 | 46 | 19
0:37:00 | 82 | 47 | 22
0:38:00 | 84 | 48 | 21
0:39:00 | 86 | 50 | 26
0:40:00 | 87 | 51 | 24
0:41:00 | 89 | 51 | 24
0:42:00 | 90 | 51 | 24
0:43:00 | 92 | 51 | 22
0:44:00 | 93 | 51 | 22
0:45:00 | 94 | 51 | 21
0:46:00 | 96 | 51 | 22
0:47:00 | 97 | 51 | 22
0:48:00 | 99 | 51 | 23
0:49:00 | 101 | 51 | 24
0:50:00 | 102 | 51 | 24
0:51:00 | 104 | 51 | 44
0:52:00 | 106 | 51 | 33
0:53:00 | 107 | 51 | 29
0:54:00 | 108 | 51 | 37
0:55:00 | 109 | 51 | 35
0:56:00 | 110 | 51 | 42
0:57:00 | 111 | 51 | 38
0:58:00 | 111 | 51 | 37
0:59:00 | 112 | 51 | 34
1:00:00 | 113 | 51 | 38
1:01:00 | 113 | 51 | 37
1:02:00 | 114 | 51 | 41
1:03:00 | 115 | 51 | 46
1:04:00 | 116 | 51 | 61
1:05:00 | 117 | 51 | 55
1:06:00 | 117 | 51 | 53
1:07:00 | 118 | 51 | 49
1:08:00 | 118 | 51 | 49
1:09:00 | 119 | 51 | 49
1:10:00 | 119 | 51 | 48
1:11:00 | 120 | 51 | 47
1:12:00 | 120 | 51 | 48
1:13:00 | 121 | 51 | 48
1:14:00 | 121 | 51 | 48
1:15:00 | 121 | 51 | 53
1:16:00 | 121 | 51 | 90