## Sheet1
Колонка_1 | Колонка_2 | Колонка_3 | Колонка_4
--Test Summary--
Full Path and File Name
Instrument Name | 7222 #1
Instrument Type | Consistometer
Instrument Serial Number | 113
Test Start Date | 29.01.2002
Test Start Time | 22:21:09
Test Stop Date | 30.01.2002
Test Stop Time | 0:04:17
Test Length | 1:43:08
Final Sample Time Offset | 1:43:00
Controller Schedule Name
Sampling Period | 60 seconds
Comments | MPa: 50 (40min); T: 105C(50min), 120C(20min); tap water, premix
Information | WellID
Information | Customer | Petro-Aliance
Information | CementClass | G
Information | CementMfr | Dyckerhoff
Information | Additives | 28%SF+0.45%LignoSulf
Information | Density | 1960
Information | BHCT | 120
Information | BHST | 120
Information | FluidLoss
Information | JobType | Research
Calculated Value | Thickening_Time | N/A
Calculated Value | Setting Time | N/A
Initial Temperature (C) | 23 C
Final Temperature (C) | 119 C
Initial Pressure (MPa) | 1 MPa
Final Pressure (MPa) | 50 MPa
Initial Consistency (Bc) | 15 Bc
Final Consistency (Bc) | 82 Bc
--Data--
Time (HH:MM:SS) | Temperature (C) | Pressure (MPa) | Consistency (Bc)
0:00:00 | 23 | 1 | 15
0:01:00 | 23 | 3 | 15
0:02:00 | 23 | 5 | 15
0:03:00 | 23 | 6 | 14
0:04:00 | 24 | 8 | 14
0:05:00 | 25 | 9 | 14
0:06:00 | 27 | 10 | 14
0:07:00 | 29 | 11 | 14
0:08:00 | 31 | 12 | 15
0:09:00 | 33 | 14 | 14
0:10:00 | 35 | 15 | 15
0:11:00 | 38 | 16 | 15
0:12:00 | 40 | 17 | 15
0:13:00 | 42 | 18 | 14
0:14:00 | 44 | 20 | 14
0:15:00 | 46 | 21 | 14
0:16:00 | 48 | 22 | 14
0:17:00 | 50 | 23 | 14
0:18:00 | 52 | 24 | 14
0:19:00 | 53 | 25 | 14
0:20:00 | 55 | 26 | 14
0:21:00 | 56 | 28 | 14
0:22:00 | 58 | 29 | 14
0:23:00 | 59 | 30 | 14
0:24:00 | 61 | 32 | 14
0:25:00 | 63 | 33 | 14
0:26:00 | 64 | 34 | 14
0:27:00 | 66 | 35 | 14
0:28:00 | 67 | 36 | 14
0:29:00 | 69 | 38 | 14
0:30:00 | 70 | 39 | 14
0:31:00 | 72 | 40 | 14
0:32:00 | 74 | 41 | 13
0:33:00 | 75 | 42 | 13
0:34:00 | 77 | 44 | 13
0:35:00 | 79 | 45 | 13
0:36:00 | 80 | 46 | 13
0:37:00 | 82 | 47 | 13
0:38:00 | 83 | 48 | 13
0:39:00 | 85 | 50 | 13
0:40:00 | 87 | 51 | 13
0:41:00 | 88 | 51 | 14
0:42:00 | 90 | 51 | 13
0:43:00 | 91 | 51 | 13
0:44:00 | 93 | 51 | 13
0:45:00 | 95 | 51 | 13
0:46:00 | 96 | 51 | 13
0:47:00 | 98 | 51 | 13
0:48:00 | 99 | 51 | 13
0:49:00 | 101 | 51 | 13
0:50:00 | 103 | 51 | 13
0:51:00 | 104 | 51 | 13
0:52:00 | 106 | 51 | 13
0:53:00 | 107 | 51 | 13
0:54:00 | 108 | 51 | 13
0:55:00 | 109 | 51 | 13
0:56:00 | 110 | 51 | 14
0:57:00 | 111 | 51 | 14
0:58:00 | 112 | 51 | 14
0:59:00 | 112 | 51 | 14
1:00:00 | 113 | 51 | 14
1:01:00 | 114 | 51 | 14
1:02:00 | 114 | 51 | 14
1:03:00 | 115 | 51 | 14
1:04:00 | 115 | 51 | 14
1:05:00 | 116 | 51 | 15
1:06:00 | 117 | 51 | 15
1:07:00 | 117 | 51 | 15
1:08:00 | 118 | 51 | 16
1:09:00 | 119 | 51 | 16
1:10:00 | 119 | 51 | 16
1:11:00 | 120 | 51 | 16
1:12:00 | 121 | 51 | 16
1:13:00 | 121 | 51 | 16
1:14:00 | 121 | 51 | 16
1:15:00 | 122 | 51 | 16
1:16:00 | 122 | 50 | 16
1:17:00 | 122 | 50 | 16
1:18:00 | 121 | 50 | 16
1:19:00 | 121 | 50 | 16
1:20:00 | 121 | 50 | 17
1:21:00 | 121 | 50 | 18
1:22:00 | 121 | 50 | 18
1:23:00 | 121 | 50 | 18
1:24:00 | 120 | 50 | 19
1:25:00 | 120 | 50 | 20
1:26:00 | 120 | 50 | 22
1:27:00 | 120 | 50 | 30
1:28:00 | 120 | 50 | 35
1:29:00 | 120 | 50 | 35
1:30:00 | 120 | 50 | 34
1:31:00 | 119 | 50 | 34
1:32:00 | 119 | 50 | 33
1:33:00 | 119 | 50 | 33
1:34:00 | 119 | 50 | 33
1:35:00 | 119 | 50 | 33
1:36:00 | 119 | 50 | 33
1:37:00 | 119 | 50 | 34
1:38:00 | 119 | 50 | 35
1:39:00 | 119 | 50 | 38
1:40:00 | 119 | 50 | 44
1:41:00 | 119 | 50 | 56
1:42:00 | 119 | 50 | 67
1:43:00 | 119 | 50 | 82