## Sheet1
Колонка_1 | Колонка_2 | Колонка_3 | Колонка_4
--Test Summary--
Full Path and File Name
Instrument Name | 7222 #1
Instrument Type | Consistometer
Instrument Serial Number | 113
Test Start Date | 31.01.2002
Test Start Time | 21:07:10
Test Stop Date | 31.01.2002
Test Stop Time | 23:51:19
Test Length | 2:44:09
Final Sample Time Offset | 2:44:00
Controller Schedule Name
Sampling Period | 60 seconds
Comments | MPa: 50 (40min); T: 105C(50min), 120C(20min); tap water, premix
Information | WellID
Information | Customer | Petro-Aliance
Information | CementClass | G
Information | CementMfr | Dyckerhoff
Information | Additives | 28%SF+0.65%LignoSulf
Information | Density | 1960
Information | BHCT | 120
Information | BHST | 120
Information | FluidLoss
Information | JobType | Research
Calculated Value | Thickening_Time | N/A
Calculated Value | Setting Time | N/A
Initial Temperature (C) | 23 C
Final Temperature (C) | 119 C
Initial Pressure (MPa) | 1 MPa
Final Pressure (MPa) | 51 MPa
Initial Consistency (Bc) | 12 Bc
Final Consistency (Bc) | 91 Bc
--Data--
Time (HH:MM:SS) | Temperature (C) | Pressure (MPa) | Consistency (Bc)
0:00:00 | 23 | 1 | 12
0:01:00 | 23 | 3 | 11
0:02:00 | 23 | 5 | 12
0:03:00 | 23 | 6 | 13
0:04:00 | 24 | 8 | 14
0:05:00 | 25 | 9 | 15
0:06:00 | 27 | 10 | 18
0:07:00 | 29 | 11 | 13
0:08:00 | 31 | 12 | 11
0:09:00 | 33 | 14 | 13
0:10:00 | 35 | 15 | 14
0:11:00 | 37 | 16 | 10
0:12:00 | 39 | 17 | 11
0:13:00 | 41 | 18 | 12
0:14:00 | 43 | 20 | 10
0:15:00 | 45 | 21 | 10
0:16:00 | 47 | 22 | 10
0:17:00 | 49 | 23 | 11
0:18:00 | 51 | 24 | 10
0:19:00 | 53 | 26 | 10
0:20:00 | 54 | 27 | 10
0:21:00 | 56 | 28 | 10
0:22:00 | 58 | 29 | 10
0:23:00 | 59 | 30 | 10
0:24:00 | 61 | 32 | 9
0:25:00 | 62 | 33 | 10
0:26:00 | 64 | 34 | 9
0:27:00 | 66 | 35 | 9
0:28:00 | 67 | 36 | 9
0:29:00 | 69 | 38 | 9
0:30:00 | 70 | 39 | 9
0:31:00 | 72 | 40 | 8
0:32:00 | 74 | 41 | 8
0:33:00 | 75 | 42 | 8
0:34:00 | 77 | 43 | 8
0:35:00 | 79 | 45 | 8
0:36:00 | 80 | 46 | 8
0:37:00 | 82 | 47 | 8
0:38:00 | 83 | 48 | 8
0:39:00 | 85 | 50 | 8
0:40:00 | 87 | 51 | 8
0:41:00 | 88 | 51 | 9
0:42:00 | 90 | 51 | 9
0:43:00 | 91 | 51 | 9
0:44:00 | 93 | 51 | 9
0:45:00 | 95 | 51 | 9
0:46:00 | 96 | 51 | 9
0:47:00 | 98 | 51 | 9
0:48:00 | 100 | 51 | 9
0:49:00 | 101 | 51 | 8
0:50:00 | 103 | 51 | 8
0:51:00 | 104 | 51 | 8
0:52:00 | 106 | 51 | 8
0:53:00 | 107 | 51 | 8
0:54:00 | 109 | 51 | 8
0:55:00 | 110 | 51 | 8
0:56:00 | 111 | 51 | 8
0:57:00 | 112 | 51 | 8
0:58:00 | 112 | 51 | 8
0:59:00 | 113 | 51 | 8
1:00:00 | 113 | 51 | 8
1:01:00 | 114 | 51 | 8
1:02:00 | 114 | 51 | 7
1:03:00 | 115 | 51 | 7
1:04:00 | 115 | 51 | 7
1:05:00 | 116 | 51 | 7
1:06:00 | 116 | 51 | 7
1:07:00 | 117 | 51 | 7
1:08:00 | 118 | 51 | 7
1:09:00 | 118 | 51 | 7
1:10:00 | 119 | 51 | 7
1:11:00 | 120 | 51 | 7
1:12:00 | 120 | 51 | 7
1:13:00 | 121 | 51 | 7
1:14:00 | 122 | 50 | 7
1:15:00 | 122 | 50 | 7
1:16:00 | 122 | 50 | 7
1:17:00 | 122 | 50 | 7
1:18:00 | 122 | 50 | 8
1:19:00 | 122 | 50 | 8
1:20:00 | 122 | 50 | 8
1:21:00 | 121 | 50 | 8
1:22:00 | 121 | 50 | 8
1:23:00 | 121 | 50 | 8
1:24:00 | 120 | 50 | 8
1:25:00 | 120 | 50 | 8
1:26:00 | 120 | 50 | 8
1:27:00 | 119 | 50 | 8
1:28:00 | 119 | 51 | 8
1:29:00 | 119 | 51 | 8
1:30:00 | 119 | 51 | 8
1:31:00 | 119 | 51 | 8
1:32:00 | 119 | 51 | 8
1:33:00 | 119 | 51 | 8
1:34:00 | 119 | 51 | 8
1:35:00 | 119 | 51 | 8
1:36:00 | 119 | 51 | 9
1:37:00 | 119 | 51 | 9
1:38:00 | 119 | 51 | 9
1:39:00 | 120 | 51 | 9
1:40:00 | 120 | 51 | 9
1:41:00 | 120 | 51 | 9
1:42:00 | 120 | 51 | 9
1:43:00 | 120 | 51 | 9
1:44:00 | 120 | 51 | 9
1:45:00 | 120 | 51 | 9
1:46:00 | 120 | 51 | 9
1:47:00 | 119 | 51 | 9
1:48:00 | 120 | 51 | 9
1:49:00 | 119 | 51 | 9
1:50:00 | 119 | 50 | 9
1:51:00 | 119 | 50 | 9
1:52:00 | 119 | 51 | 9
1:53:00 | 119 | 50 | 9
1:54:00 | 119 | 50 | 9
1:55:00 | 119 | 50 | 9
1:56:00 | 119 | 50 | 9
1:57:00 | 119 | 50 | 9
1:58:00 | 119 | 50 | 9
1:59:00 | 119 | 50 | 9
2:00:00 | 119 | 51 | 10
2:01:00 | 119 | 51 | 10
2:02:00 | 119 | 51 | 10
2:03:00 | 119 | 51 | 10
2:04:00 | 119 | 51 | 10
2:05:00 | 119 | 51 | 10
2:06:00 | 119 | 51 | 10
2:07:00 | 119 | 51 | 10
2:08:00 | 119 | 51 | 10
2:09:00 | 119 | 51 | 10
2:10:00 | 119 | 51 | 10
2:11:00 | 119 | 51 | 10
2:12:00 | 119 | 51 | 10
2:13:00 | 119 | 51 | 9
2:14:00 | 119 | 51 | 9
2:15:00 | 119 | 51 | 10
2:16:00 | 119 | 50 | 10
2:17:00 | 119 | 50 | 11
2:18:00 | 119 | 50 | 12
2:19:00 | 119 | 50 | 18
2:20:00 | 119 | 50 | 18
2:21:00 | 120 | 50 | 19
2:22:00 | 120 | 50 | 22
2:23:00 | 120 | 50 | 24
2:24:00 | 121 | 50 | 24
2:25:00 | 120 | 50 | 24
2:26:00 | 119 | 50 | 24
2:27:00 | 119 | 50 | 24
2:28:00 | 119 | 50 | 24
2:29:00 | 118 | 50 | 24
2:30:00 | 118 | 51 | 24
2:31:00 | 118 | 51 | 24
2:32:00 | 118 | 51 | 25
2:33:00 | 118 | 51 | 24
2:34:00 | 119 | 51 | 25
2:35:00 | 119 | 51 | 26
2:36:00 | 119 | 51 | 30
2:37:00 | 119 | 51 | 31
2:38:00 | 119 | 51 | 32
2:39:00 | 119 | 51 | 35
2:40:00 | 119 | 51 | 39
2:41:00 | 119 | 51 | 44
2:42:00 | 119 | 51 | 54
2:43:00 | 119 | 51 | 69
2:44:00 | 119 | 51 | 91