## Sheet1
Колонка_1 | Колонка_2 | Колонка_3 | Колонка_4
--Test Summary--
Full Path and File Name
Instrument Name | 7222 #1
Instrument Type | Consistometer
Instrument Serial Number | 113
Test Start Date | 04.02.2002
Test Start Time | 22:09:28
Test Stop Date | 05.02.2002
Test Stop Time | 2:23:01
Test Length | 4:13:33
Final Sample Time Offset | 4:13:00
Controller Schedule Name
Sampling Period | 60 seconds
Comments | MPa: 50(40min); T: 105C(50min), 130C(25min); tap water, premix.
Information | WellID
Information | Customer | Petro-Aliance
Information | CementClass | G
Information | CementMfr | Dyckerhoff
Information | Additives | 28%SF+1.5%LignoSulf
Information | Density | 1960
Information | BHCT | 130
Information | BHST | 130
Information | FluidLoss
Information | JobType
Calculated Value | Thickening_Time | N/A
Calculated Value | Setting Time | N/A
Initial Temperature (C) | 23 C
Final Temperature (C) | 129 C
Initial Pressure (MPa) | 1 MPa
Final Pressure (MPa) | 51 MPa
Initial Consistency (Bc) | 14 Bc
Final Consistency (Bc) | 70 Bc
--Data--
Time (HH:MM:SS) | Temperature (C) | Pressure (MPa) | Consistency (Bc)
0:00:00 | 23 | 1 | 14
0:01:00 | 23 | 3 | 14
0:02:00 | 23 | 5 | 14
0:03:00 | 23 | 6 | 14
0:04:00 | 24 | 8 | 14
0:05:00 | 25 | 9 | 13
0:06:00 | 27 | 10 | 13
0:07:00 | 29 | 11 | 13
0:08:00 | 31 | 12 | 13
0:09:00 | 34 | 14 | 13
0:10:00 | 36 | 15 | 13
0:11:00 | 38 | 16 | 13
0:12:00 | 40 | 17 | 12
0:13:00 | 42 | 18 | 12
0:14:00 | 44 | 20 | 12
0:15:00 | 46 | 21 | 12
0:16:00 | 48 | 22 | 11
0:17:00 | 50 | 23 | 11
0:18:00 | 51 | 24 | 11
0:19:00 | 53 | 26 | 11
0:20:00 | 54 | 27 | 11
0:21:00 | 56 | 28 | 11
0:22:00 | 58 | 29 | 11
0:23:00 | 59 | 30 | 11
0:24:00 | 61 | 32 | 11
0:25:00 | 62 | 33 | 11
0:26:00 | 64 | 34 | 11
0:27:00 | 65 | 35 | 11
0:28:00 | 67 | 36 | 11
0:29:00 | 69 | 37 | 11
0:30:00 | 70 | 39 | 11
0:31:00 | 72 | 40 | 11
0:32:00 | 74 | 41 | 10
0:33:00 | 75 | 42 | 10
0:34:00 | 77 | 43 | 10
0:35:00 | 78 | 45 | 10
0:36:00 | 80 | 46 | 10
0:37:00 | 82 | 47 | 10
0:38:00 | 83 | 48 | 10
0:39:00 | 85 | 49 | 10
0:40:00 | 87 | 51 | 10
0:41:00 | 88 | 51 | 10
0:42:00 | 90 | 51 | 10
0:43:00 | 91 | 51 | 10
0:44:00 | 93 | 51 | 10
0:45:00 | 95 | 51 | 10
0:46:00 | 96 | 51 | 10
0:47:00 | 98 | 51 | 11
0:48:00 | 100 | 51 | 10
0:49:00 | 101 | 51 | 10
0:50:00 | 103 | 51 | 10
0:51:00 | 105 | 51 | 10
0:52:00 | 106 | 51 | 10
0:53:00 | 107 | 51 | 10
0:54:00 | 109 | 51 | 10
0:55:00 | 110 | 51 | 10
0:56:00 | 111 | 51 | 10
0:57:00 | 112 | 51 | 10
0:58:00 | 113 | 51 | 10
0:59:00 | 114 | 51 | 10
1:00:00 | 115 | 51 | 10
1:01:00 | 115 | 51 | 9
1:02:00 | 116 | 51 | 9
1:03:00 | 117 | 51 | 9
1:04:00 | 118 | 51 | 9
1:05:00 | 119 | 51 | 9
1:06:00 | 120 | 51 | 9
1:07:00 | 121 | 51 | 9
1:08:00 | 122 | 51 | 9
1:09:00 | 123 | 51 | 10
1:10:00 | 124 | 51 | 10
1:11:00 | 125 | 51 | 15
1:12:00 | 126 | 51 | 15
1:13:00 | 127 | 51 | 18
1:14:00 | 128 | 51 | 15
1:15:00 | 129 | 51 | 27
1:16:00 | 129 | 51 | 17
1:17:00 | 130 | 51 | 18
1:18:00 | 131 | 51 | 16
1:19:00 | 132 | 50 | 16
1:20:00 | 132 | 50 | 16
1:21:00 | 132 | 50 | 16
1:22:00 | 132 | 50 | 16
1:23:00 | 132 | 50 | 16
1:24:00 | 131 | 50 | 16
1:25:00 | 131 | 50 | 15
1:26:00 | 131 | 50 | 14
1:27:00 | 131 | 50 | 14
1:28:00 | 131 | 50 | 14
1:29:00 | 131 | 50 | 14
1:30:00 | 131 | 50 | 14
1:31:00 | 131 | 50 | 14
1:32:00 | 131 | 50 | 14
1:33:00 | 131 | 50 | 14
1:34:00 | 130 | 50 | 14
1:35:00 | 130 | 50 | 14
1:36:00 | 130 | 50 | 14
1:37:00 | 130 | 50 | 14
1:38:00 | 130 | 50 | 14
1:39:00 | 130 | 50 | 14
1:40:00 | 130 | 50 | 14
1:41:00 | 129 | 50 | 14
1:42:00 | 129 | 50 | 14
1:43:00 | 129 | 50 | 14
1:44:00 | 129 | 50 | 14
1:45:00 | 129 | 50 | 14
1:46:00 | 129 | 50 | 14
1:47:00 | 129 | 50 | 14
1:48:00 | 129 | 50 | 14
1:49:00 | 129 | 50 | 14
1:50:00 | 129 | 50 | 14
1:51:00 | 129 | 50 | 14
1:52:00 | 129 | 50 | 14
1:53:00 | 129 | 50 | 14
1:54:00 | 129 | 51 | 13
1:55:00 | 129 | 51 | 13
1:56:00 | 129 | 51 | 13
1:57:00 | 129 | 51 | 13
1:58:00 | 129 | 51 | 13
1:59:00 | 129 | 51 | 13
2:00:00 | 129 | 51 | 13
2:01:00 | 129 | 51 | 13
2:02:00 | 129 | 51 | 13
2:03:00 | 129 | 51 | 13
2:04:00 | 129 | 51 | 13
2:05:00 | 129 | 51 | 13
2:06:00 | 130 | 51 | 13
2:07:00 | 130 | 51 | 13
2:08:00 | 129 | 51 | 13
2:09:00 | 129 | 51 | 13
2:10:00 | 129 | 51 | 13
2:11:00 | 129 | 51 | 13
2:12:00 | 129 | 51 | 13
2:13:00 | 129 | 51 | 13
2:14:00 | 129 | 51 | 13
2:15:00 | 129 | 51 | 13
2:16:00 | 129 | 51 | 13
2:17:00 | 129 | 51 | 13
2:18:00 | 129 | 51 | 13
2:19:00 | 129 | 51 | 13
2:20:00 | 129 | 51 | 13
2:21:00 | 129 | 51 | 13
2:22:00 | 129 | 51 | 13
2:23:00 | 129 | 51 | 13
2:24:00 | 129 | 51 | 13
2:25:00 | 129 | 51 | 14
2:26:00 | 129 | 51 | 14
2:27:00 | 129 | 51 | 14
2:28:00 | 129 | 51 | 14
2:29:00 | 129 | 51 | 14
2:30:00 | 129 | 51 | 14
2:31:00 | 129 | 51 | 14
2:32:00 | 129 | 51 | 14
2:33:00 | 129 | 51 | 14
2:34:00 | 129 | 51 | 13
2:35:00 | 129 | 51 | 13
2:36:00 | 129 | 51 | 13
2:37:00 | 129 | 51 | 13
2:38:00 | 129 | 51 | 13
2:39:00 | 129 | 51 | 13
2:40:00 | 129 | 51 | 13
2:41:00 | 129 | 51 | 13
2:42:00 | 129 | 51 | 13
2:43:00 | 129 | 51 | 13
2:44:00 | 129 | 51 | 13
2:45:00 | 129 | 51 | 13
2:46:00 | 129 | 51 | 13
2:47:00 | 129 | 51 | 13
2:48:00 | 129 | 51 | 13
2:49:00 | 129 | 51 | 13
2:50:00 | 129 | 51 | 13
2:51:00 | 129 | 51 | 13
2:52:00 | 129 | 51 | 13
2:53:00 | 129 | 51 | 13
2:54:00 | 129 | 51 | 13
2:55:00 | 129 | 51 | 13
2:56:00 | 129 | 51 | 13
2:57:00 | 129 | 51 | 13
2:58:00 | 129 | 51 | 13
2:59:00 | 129 | 51 | 13
3:00:00 | 129 | 51 | 13
3:01:00 | 129 | 51 | 13
3:02:00 | 129 | 51 | 13
3:03:00 | 129 | 51 | 13
3:04:00 | 129 | 51 | 13
3:05:00 | 129 | 51 | 13
3:06:00 | 129 | 51 | 13
3:07:00 | 129 | 51 | 13
3:08:00 | 129 | 51 | 13
3:09:00 | 129 | 51 | 13
3:10:00 | 129 | 51 | 13
3:11:00 | 129 | 51 | 13
3:12:00 | 129 | 51 | 13
3:13:00 | 129 | 51 | 13
3:14:00 | 129 | 51 | 13
3:15:00 | 129 | 51 | 13
3:16:00 | 129 | 51 | 13
3:17:00 | 129 | 51 | 13
3:18:00 | 129 | 51 | 13
3:19:00 | 129 | 51 | 13
3:20:00 | 129 | 51 | 13
3:21:00 | 129 | 51 | 13
3:22:00 | 129 | 50 | 13
3:23:00 | 129 | 50 | 13
3:24:00 | 129 | 50 | 13
3:25:00 | 129 | 50 | 13
3:26:00 | 129 | 50 | 13
3:27:00 | 129 | 50 | 13
3:28:00 | 129 | 50 | 13
3:29:00 | 129 | 50 | 13
3:30:00 | 129 | 50 | 13
3:31:00 | 129 | 50 | 13
3:32:00 | 129 | 50 | 13
3:33:00 | 129 | 50 | 13
3:34:00 | 129 | 50 | 13
3:35:00 | 129 | 50 | 13
3:36:00 | 129 | 50 | 13
3:37:00 | 129 | 50 | 13
3:38:00 | 129 | 50 | 13
3:39:00 | 129 | 50 | 13
3:40:00 | 129 | 50 | 13
3:41:00 | 129 | 50 | 13
3:42:00 | 129 | 50 | 13
3:43:00 | 129 | 50 | 15
3:44:00 | 129 | 50 | 19
3:45:00 | 129 | 50 | 19
3:46:00 | 130 | 50 | 19
3:47:00 | 130 | 50 | 19
3:48:00 | 130 | 50 | 19
3:49:00 | 131 | 50 | 22
3:50:00 | 131 | 50 | 22
3:51:00 | 131 | 50 | 22
3:52:00 | 131 | 50 | 25
3:53:00 | 131 | 50 | 28
3:54:00 | 131 | 50 | 28
3:55:00 | 130 | 50 | 29
3:56:00 | 129 | 50 | 29
3:57:00 | 129 | 50 | 31
3:58:00 | 128 | 50 | 31
3:59:00 | 127 | 50 | 31
4:00:00 | 127 | 51 | 31
4:01:00 | 126 | 51 | 32
4:02:00 | 126 | 51 | 33
4:03:00 | 125 | 51 | 33
4:04:00 | 125 | 51 | 34
4:05:00 | 124 | 51 | 36
4:06:00 | 124 | 51 | 36
4:07:00 | 125 | 51 | 40
4:08:00 | 125 | 51 | 40
4:09:00 | 125 | 51 | 43
4:10:00 | 126 | 51 | 46
4:11:00 | 127 | 51 | 50
4:12:00 | 128 | 51 | 60
4:13:00 | 129 | 51 | 70