## Sheet1
Колонка_1 | Колонка_2 | Колонка_3 | Колонка_4
--Test Summary--
Full Path and File Name
Instrument Name | 7222 #1
Instrument Type | Consistometer
Instrument Serial Number | 113
Test Start Date | 10.04.2002
Test Start Time | 22:54:41
Test Stop Date | 10.04.2002
Test Stop Time | 23:32:05
Test Length | 0:37:24
Final Sample Time Offset | 0:37:00
Controller Schedule Name
Sampling Period | 60 seconds
Comments | MPa: 53(30min); T: 80C(30min), 100C(20min); tap water, cement from Usinsk, NTF premix
Information | WellID
Information | Customer | Petro-Aliance
Information | CementClass | G
Information | CementMfr | Dyckerhoff
Information | Additives | 30%SF+0.05%NTF
Information | Density | 1960
Information | BHCT
Information | BHST | 100
Information | FluidLoss
Information | JobType | Research
Calculated Value | Thickening_Time | 0:37:00
Calculated Value | Setting Time | N/A
Initial Temperature (C) | 24 C
Final Temperature (C) | 87 C
Initial Pressure (MPa) | 3 MPa
Final Pressure (MPa) | 51 MPa
Initial Consistency (Bc) | 27 Bc
Final Consistency (Bc) | 77 Bc
--Data--
Time (HH:MM:SS) | Temperature (C) | Pressure (MPa) | Consistency (Bc)
0:00:00 | 24 | 3 | 27
0:01:00 | 24 | 5 | 30
0:02:00 | 24 | 7 | 21
0:03:00 | 25 | 9 | 25
0:04:00 | 26 | 11 | 22
0:05:00 | 28 | 12 | 22
0:06:00 | 30 | 14 | 22
0:07:00 | 33 | 15 | 25
0:08:00 | 36 | 17 | 22
0:09:00 | 39 | 18 | 21
0:10:00 | 41 | 19 | 21
0:11:00 | 44 | 21 | 23
0:12:00 | 46 | 22 | 22
0:13:00 | 48 | 24 | 23
0:14:00 | 50 | 26 | 21
0:15:00 | 52 | 27 | 20
0:16:00 | 54 | 29 | 20
0:17:00 | 56 | 31 | 24
0:18:00 | 57 | 32 | 24
0:19:00 | 59 | 34 | 22
0:20:00 | 61 | 35 | 25
0:21:00 | 63 | 37 | 25
0:22:00 | 65 | 38 | 24
0:23:00 | 67 | 40 | 28
0:24:00 | 69 | 42 | 29
0:25:00 | 71 | 43 | 32
0:26:00 | 72 | 45 | 32
0:27:00 | 74 | 46 | 33
0:28:00 | 76 | 48 | 34
0:29:00 | 77 | 50 | 39
0:30:00 | 79 | 51 | 44
0:31:00 | 81 | 51 | 48
0:32:00 | 82 | 51 | 53
0:33:00 | 83 | 51 | 58
0:34:00 | 84 | 51 | 63
0:35:00 | 85 | 51 | 66
0:36:00 | 86 | 51 | 72
0:37:00 | 87 | 51 | 77