## Sheet1
Колонка_1 | Колонка_2 | Колонка_3 | Колонка_4
--Test Summary--
Full Path and File Name
Instrument Name | 7222 #1
Instrument Type | Consistometer
Instrument Serial Number | 113
Test Start Date | 11.04.2002
Test Start Time | 7:02:53
Test Stop Date | 11.04.2002
Test Stop Time | 14:10:53
Test Length | 7:08:00
Final Sample Time Offset | 7:08:00
Controller Schedule Name
Sampling Period | 60 seconds
Comments | MPa: 53(30min); T: 80C(30min), 100C(20min); tap water, cement from Usinsk, NTF premix
Information | WellID | Khvalynskaya 4
Information | Customer | LUKOIL
Information | CementClass | G
Information | CementMfr | Dyckerhoff
Information | Additives | 30%SF+0.15%NTF
Information | Density | 1960
Information | BHCT | 100
Information | BHST | 100
Information | FluidLoss
Information | JobType | Research
Calculated Value | Thickening_Time | 5:44:00
Calculated Value | Setting Time | 7:08:00
Initial Temperature (C) | 25 C
Final Temperature (C) | 96 C
Initial Pressure (MPa) | 1 MPa
Final Pressure (MPa) | 50 MPa
Initial Consistency (Bc) | 23 Bc
Final Consistency (Bc) | 99 Bc
--Data--
Time (HH:MM:SS) | Temperature (C) | Pressure (MPa) | Consistency (Bc)
0:00:00 | 25 | 1 | 23
0:01:00 | 25 | 4 | 30
0:02:00 | 25 | 5 | 19
0:03:00 | 25 | 7 | 23
0:04:00 | 26 | 9 | 21
0:05:00 | 27 | 11 | 20
0:06:00 | 29 | 13 | 16
0:07:00 | 31 | 14 | 19
0:08:00 | 34 | 16 | 21
0:09:00 | 36 | 17 | 34
0:10:00 | 39 | 18 | 25
0:11:00 | 42 | 19 | 20
0:12:00 | 45 | 21 | 23
0:13:00 | 47 | 23 | 20
0:14:00 | 49 | 24 | 28
0:15:00 | 51 | 26 | 24
0:16:00 | 53 | 28 | 20
0:17:00 | 55 | 29 | 22
0:18:00 | 57 | 31 | 28
0:19:00 | 59 | 32 | 20
0:20:00 | 60 | 34 | 19
0:21:00 | 62 | 36 | 30
0:22:00 | 64 | 37 | 24
0:23:00 | 66 | 39 | 20
0:24:00 | 68 | 40 | 27
0:25:00 | 69 | 42 | 22
0:26:00 | 71 | 44 | 25
0:27:00 | 73 | 45 | 27
0:28:00 | 74 | 47 | 34
0:29:00 | 76 | 48 | 31
0:30:00 | 77 | 50 | 21
0:31:00 | 79 | 51 | 17
0:32:00 | 81 | 51 | 18
0:33:00 | 82 | 51 | 20
0:34:00 | 83 | 51 | 18
0:35:00 | 84 | 51 | 24
0:36:00 | 85 | 51 | 19
0:37:00 | 86 | 51 | 21
0:38:00 | 87 | 51 | 17
0:39:00 | 88 | 51 | 18
0:40:00 | 89 | 51 | 16
0:41:00 | 90 | 51 | 18
0:42:00 | 91 | 51 | 19
0:43:00 | 92 | 51 | 19
0:44:00 | 93 | 51 | 19
0:45:00 | 94 | 51 | 19
0:46:00 | 95 | 51 | 19
0:47:00 | 96 | 51 | 19
0:48:00 | 97 | 51 | 19
0:49:00 | 98 | 51 | 19
0:50:00 | 99 | 51 | 20
0:51:00 | 100 | 51 | 20
0:52:00 | 101 | 51 | 20
0:53:00 | 101 | 51 | 20
0:54:00 | 102 | 51 | 21
0:55:00 | 102 | 51 | 21
0:56:00 | 102 | 50 | 21
0:57:00 | 102 | 50 | 21
0:58:00 | 102 | 50 | 21
0:59:00 | 102 | 50 | 21
1:00:00 | 101 | 50 | 21
1:01:00 | 101 | 50 | 21
1:02:00 | 101 | 50 | 21
1:03:00 | 101 | 50 | 21
1:04:00 | 101 | 50 | 21
1:05:00 | 100 | 50 | 21
1:06:00 | 100 | 50 | 22
1:07:00 | 100 | 50 | 21
1:08:00 | 100 | 50 | 21
1:09:00 | 100 | 50 | 21
1:10:00 | 100 | 50 | 21
1:11:00 | 100 | 50 | 21
1:12:00 | 99 | 51 | 21
1:13:00 | 99 | 51 | 21
1:14:00 | 99 | 51 | 21
1:15:00 | 99 | 51 | 21
1:16:00 | 99 | 51 | 21
1:17:00 | 99 | 51 | 22
1:18:00 | 99 | 51 | 22
1:19:00 | 99 | 51 | 22
1:20:00 | 99 | 51 | 21
1:21:00 | 99 | 51 | 21
1:22:00 | 99 | 51 | 21
1:23:00 | 99 | 51 | 21
1:24:00 | 99 | 51 | 21
1:25:00 | 99 | 51 | 22
1:26:00 | 99 | 51 | 21
1:27:00 | 99 | 51 | 22
1:28:00 | 99 | 51 | 22
1:29:00 | 99 | 51 | 22
1:30:00 | 99 | 51 | 22
1:31:00 | 99 | 51 | 22
1:32:00 | 99 | 51 | 22
1:33:00 | 99 | 51 | 22
1:34:00 | 99 | 51 | 22
1:35:00 | 99 | 51 | 22
1:36:00 | 99 | 51 | 22
1:37:00 | 99 | 51 | 22
1:38:00 | 99 | 51 | 21
1:39:00 | 99 | 51 | 21
1:40:00 | 99 | 51 | 22
1:41:00 | 99 | 51 | 22
1:42:00 | 99 | 51 | 22
1:43:00 | 99 | 51 | 22
1:44:00 | 99 | 51 | 22
1:45:00 | 99 | 51 | 22
1:46:00 | 99 | 51 | 22
1:47:00 | 99 | 51 | 22
1:48:00 | 99 | 51 | 22
1:49:00 | 99 | 51 | 22
1:50:00 | 99 | 51 | 22
1:51:00 | 99 | 51 | 22
1:52:00 | 99 | 51 | 22
1:53:00 | 99 | 51 | 22
1:54:00 | 99 | 51 | 21
1:55:00 | 99 | 51 | 22
1:56:00 | 99 | 51 | 22
1:57:00 | 99 | 51 | 22
1:58:00 | 99 | 51 | 21
1:59:00 | 99 | 51 | 21
2:00:00 | 99 | 51 | 21
2:01:00 | 99 | 51 | 22
2:02:00 | 99 | 51 | 22
2:03:00 | 99 | 51 | 22
2:04:00 | 99 | 51 | 22
2:05:00 | 99 | 51 | 22
2:06:00 | 99 | 51 | 22
2:07:00 | 99 | 51 | 22
2:08:00 | 99 | 51 | 22
2:09:00 | 99 | 51 | 22
2:10:00 | 99 | 51 | 22
2:11:00 | 99 | 51 | 22
2:12:00 | 99 | 51 | 22
2:13:00 | 99 | 51 | 22
2:14:00 | 99 | 51 | 22
2:15:00 | 99 | 51 | 22
2:16:00 | 99 | 51 | 22
2:17:00 | 99 | 51 | 22
2:18:00 | 99 | 51 | 23
2:19:00 | 99 | 51 | 23
2:20:00 | 99 | 51 | 23
2:21:00 | 99 | 51 | 23
2:22:00 | 99 | 51 | 23
2:23:00 | 99 | 51 | 23
2:24:00 | 99 | 51 | 23
2:25:00 | 99 | 51 | 23
2:26:00 | 99 | 51 | 23
2:27:00 | 99 | 51 | 23
2:28:00 | 99 | 51 | 23
2:29:00 | 99 | 51 | 23
2:30:00 | 99 | 51 | 23
2:31:00 | 99 | 51 | 22
2:32:00 | 99 | 51 | 23
2:33:00 | 99 | 51 | 23
2:34:00 | 99 | 51 | 23
2:35:00 | 99 | 51 | 23
2:36:00 | 99 | 51 | 22
2:37:00 | 99 | 51 | 23
2:38:00 | 99 | 51 | 23
2:39:00 | 99 | 51 | 22
2:40:00 | 99 | 51 | 23
2:41:00 | 99 | 51 | 22
2:42:00 | 99 | 51 | 23
2:43:00 | 99 | 51 | 23
2:44:00 | 99 | 51 | 23
2:45:00 | 99 | 51 | 23
2:46:00 | 99 | 51 | 23
2:47:00 | 99 | 51 | 22
2:48:00 | 99 | 51 | 23
2:49:00 | 99 | 51 | 23
2:50:00 | 99 | 51 | 23
2:51:00 | 99 | 51 | 23
2:52:00 | 99 | 51 | 23
2:53:00 | 99 | 51 | 23
2:54:00 | 99 | 51 | 23
2:55:00 | 99 | 51 | 23
2:56:00 | 99 | 51 | 23
2:57:00 | 99 | 51 | 23
2:58:00 | 99 | 51 | 23
2:59:00 | 99 | 51 | 23
3:00:00 | 99 | 51 | 23
3:01:00 | 99 | 51 | 23
3:02:00 | 99 | 51 | 23
3:03:00 | 99 | 51 | 23
3:04:00 | 99 | 51 | 23
3:05:00 | 99 | 51 | 23
3:06:00 | 99 | 51 | 23
3:07:00 | 99 | 51 | 23
3:08:00 | 99 | 51 | 23
3:09:00 | 99 | 51 | 24
3:10:00 | 99 | 51 | 24
3:11:00 | 99 | 51 | 23
3:12:00 | 99 | 51 | 24
3:13:00 | 99 | 51 | 23
3:14:00 | 99 | 51 | 23
3:15:00 | 99 | 51 | 23
3:16:00 | 99 | 51 | 23
3:17:00 | 99 | 51 | 24
3:18:00 | 99 | 51 | 24
3:19:00 | 99 | 51 | 23
3:20:00 | 99 | 51 | 23
3:21:00 | 99 | 51 | 23
3:22:00 | 99 | 51 | 23
3:23:00 | 99 | 51 | 24
3:24:00 | 99 | 51 | 24
3:25:00 | 99 | 51 | 24
3:26:00 | 99 | 51 | 24
3:27:00 | 99 | 51 | 23
3:28:00 | 99 | 51 | 23
3:29:00 | 99 | 51 | 24
3:30:00 | 99 | 51 | 24
3:31:00 | 99 | 51 | 24
3:32:00 | 99 | 51 | 24
3:33:00 | 99 | 51 | 24
3:34:00 | 99 | 51 | 24
3:35:00 | 99 | 51 | 33
3:36:00 | 99 | 50 | 51
3:37:00 | 99 | 50 | 51
3:38:00 | 99 | 50 | 51
3:39:00 | 99 | 50 | 51
3:40:00 | 99 | 50 | 50
3:41:00 | 99 | 50 | 51
3:42:00 | 99 | 50 | 50
3:43:00 | 99 | 50 | 51
3:44:00 | 99 | 50 | 49
3:45:00 | 99 | 50 | 50
3:46:00 | 99 | 50 | 50
3:47:00 | 99 | 50 | 51
3:48:00 | 99 | 50 | 50
3:49:00 | 99 | 50 | 49
3:50:00 | 99 | 50 | 50
3:51:00 | 99 | 50 | 50
3:52:00 | 99 | 50 | 50
3:53:00 | 99 | 50 | 50
3:54:00 | 99 | 51 | 50
3:55:00 | 99 | 50 | 51
3:56:00 | 99 | 51 | 50
3:57:00 | 99 | 51 | 50
3:58:00 | 99 | 51 | 50
3:59:00 | 99 | 50 | 51
4:00:00 | 99 | 50 | 50
4:01:00 | 99 | 51 | 50
4:02:00 | 99 | 50 | 50
4:03:00 | 99 | 50 | 51
4:04:00 | 99 | 51 | 51
4:05:00 | 99 | 51 | 51
4:06:00 | 99 | 50 | 51
4:07:00 | 99 | 51 | 50
4:08:00 | 99 | 50 | 51
4:09:00 | 99 | 51 | 51
4:10:00 | 99 | 51 | 51
4:11:00 | 99 | 50 | 51
4:12:00 | 99 | 50 | 51
4:13:00 | 99 | 50 | 51
4:14:00 | 99 | 50 | 51
4:15:00 | 99 | 50 | 51
4:16:00 | 99 | 50 | 51
4:17:00 | 99 | 50 | 50
4:18:00 | 99 | 50 | 50
4:19:00 | 99 | 50 | 51
4:20:00 | 99 | 50 | 51
4:21:00 | 99 | 50 | 51
4:22:00 | 99 | 50 | 51
4:23:00 | 99 | 50 | 51
4:24:00 | 99 | 50 | 51
4:25:00 | 99 | 50 | 51
4:26:00 | 99 | 50 | 51
4:27:00 | 99 | 50 | 51
4:28:00 | 99 | 50 | 51
4:29:00 | 99 | 50 | 51
4:30:00 | 99 | 50 | 51
4:31:00 | 99 | 50 | 51
4:32:00 | 99 | 50 | 51
4:33:00 | 99 | 50 | 51
4:34:00 | 99 | 50 | 50
4:35:00 | 99 | 50 | 51
4:36:00 | 99 | 50 | 50
4:37:00 | 99 | 50 | 51
4:38:00 | 99 | 50 | 51
4:39:00 | 99 | 50 | 51
4:40:00 | 99 | 50 | 51
4:41:00 | 99 | 50 | 51
4:42:00 | 99 | 50 | 51
4:43:00 | 99 | 50 | 51
4:44:00 | 99 | 50 | 51
4:45:00 | 99 | 50 | 51
4:46:00 | 99 | 50 | 51
4:47:00 | 99 | 50 | 51
4:48:00 | 99 | 50 | 51
4:49:00 | 99 | 50 | 51
4:50:00 | 99 | 50 | 51
4:51:00 | 99 | 50 | 51
4:52:00 | 99 | 50 | 51
4:53:00 | 99 | 50 | 51
4:54:00 | 99 | 50 | 51
4:55:00 | 99 | 50 | 51
4:56:00 | 99 | 50 | 51
4:57:00 | 99 | 50 | 51
4:58:00 | 99 | 50 | 49
4:59:00 | 99 | 50 | 51
5:00:00 | 99 | 50 | 50
5:01:00 | 99 | 50 | 51
5:02:00 | 99 | 50 | 51
5:03:00 | 99 | 50 | 51
5:04:00 | 99 | 50 | 50
5:05:00 | 99 | 50 | 51
5:06:00 | 99 | 50 | 51
5:07:00 | 99 | 50 | 51
5:08:00 | 99 | 50 | 51
5:09:00 | 99 | 50 | 51
5:10:00 | 99 | 50 | 51
5:11:00 | 99 | 50 | 51
5:12:00 | 99 | 50 | 51
5:13:00 | 99 | 50 | 51
5:14:00 | 99 | 50 | 51
5:15:00 | 99 | 50 | 51
5:16:00 | 99 | 50 | 51
5:17:00 | 99 | 50 | 51
5:18:00 | 99 | 50 | 50
5:19:00 | 99 | 50 | 51
5:20:00 | 99 | 50 | 51
5:21:00 | 99 | 50 | 51
5:22:00 | 99 | 50 | 50
5:23:00 | 99 | 50 | 51
5:24:00 | 99 | 50 | 51
5:25:00 | 99 | 50 | 51
5:26:00 | 99 | 50 | 51
5:27:00 | 99 | 50 | 51
5:28:00 | 99 | 50 | 51
5:29:00 | 99 | 50 | 51
5:30:00 | 99 | 50 | 51
5:31:00 | 99 | 50 | 50
5:32:00 | 99 | 50 | 50
5:33:00 | 99 | 50 | 51
5:34:00 | 99 | 50 | 51
5:35:00 | 99 | 50 | 51
5:36:00 | 99 | 50 | 51
5:37:00 | 99 | 50 | 50
5:38:00 | 99 | 50 | 55
5:39:00 | 99 | 50 | 55
5:40:00 | 99 | 50 | 62
5:41:00 | 99 | 50 | 67
5:42:00 | 99 | 50 | 69
5:43:00 | 99 | 50 | 73
5:44:00 | 99 | 50 | 73
5:45:00 | 99 | 50 | 94
5:46:00 | 99 | 50 | 84
5:47:00 | 99 | 50 | 95
5:48:00 | 99 | 50 | 82
5:49:00 | 99 | 50 | 91
5:50:00 | 99 | 50 | 98
5:51:00 | 99 | 50 | 98
5:52:00 | 99 | 50 | 96
5:53:00 | 99 | 50 | 96
5:54:00 | 100 | 50 | 96
5:55:00 | 100 | 50 | 96
5:56:00 | 100 | 50 | 96
5:57:00 | 100 | 50 | 96
5:58:00 | 100 | 50 | 96
5:59:00 | 101 | 50 | 95
6:00:00 | 101 | 50 | 96
6:01:00 | 101 | 50 | 95
6:02:00 | 101 | 50 | 95
6:03:00 | 101 | 50 | 95
6:04:00 | 102 | 50 | 96
6:05:00 | 102 | 50 | 95
6:06:00 | 102 | 50 | 95
6:07:00 | 102 | 50 | 96
6:08:00 | 103 | 50 | 94
6:09:00 | 103 | 50 | 96
6:10:00 | 104 | 50 | 95
6:11:00 | 104 | 50 | 94
6:12:00 | 105 | 50 | 94
6:13:00 | 105 | 50 | 95
6:14:00 | 106 | 50 | 94
6:15:00 | 107 | 50 | 94
6:16:00 | 108 | 50 | 94
6:17:00 | 108 | 50 | 95
6:18:00 | 109 | 50 | 96
6:19:00 | 110 | 50 | 96
6:20:00 | 110 | 50 | 97
6:21:00 | 111 | 50 | 98
6:22:00 | 111 | 50 | 97
6:23:00 | 111 | 50 | 97
6:24:00 | 112 | 50 | 97
6:25:00 | 112 | 50 | 97
6:26:00 | 112 | 50 | 97
6:27:00 | 112 | 50 | 96
6:28:00 | 112 | 50 | 97
6:29:00 | 112 | 50 | 97
6:30:00 | 112 | 50 | 96
6:31:00 | 112 | 50 | 96
6:32:00 | 112 | 50 | 96
6:33:00 | 111 | 50 | 96
6:34:00 | 111 | 50 | 96
6:35:00 | 111 | 50 | 96
6:36:00 | 110 | 50 | 96
6:37:00 | 110 | 50 | 96
6:38:00 | 110 | 50 | 96
6:39:00 | 109 | 50 | 96
6:40:00 | 109 | 50 | 96
6:41:00 | 108 | 50 | 96
6:42:00 | 108 | 50 | 96
6:43:00 | 108 | 50 | 96
6:44:00 | 107 | 50 | 96
6:45:00 | 107 | 50 | 96
6:46:00 | 106 | 50 | 96
6:47:00 | 106 | 50 | 96
6:48:00 | 105 | 50 | 96
6:49:00 | 105 | 50 | 96
6:50:00 | 104 | 50 | 96
6:51:00 | 104 | 50 | 96
6:52:00 | 103 | 50 | 96
6:53:00 | 103 | 50 | 96
6:54:00 | 102 | 50 | 96
6:55:00 | 102 | 50 | 96
6:56:00 | 101 | 50 | 96
6:57:00 | 101 | 50 | 96
6:58:00 | 100 | 50 | 96
6:59:00 | 100 | 50 | 96
7:00:00 | 100 | 50 | 96
7:01:00 | 99 | 50 | 97
7:02:00 | 99 | 50 | 97
7:03:00 | 98 | 50 | 96
7:04:00 | 98 | 50 | 98
7:05:00 | 97 | 50 | 98
7:06:00 | 97 | 50 | 98
7:07:00 | 96 | 50 | 100
7:08:00 | 96 | 50 | 99