## Sheet1
Колонка_1 | Колонка_2 | Колонка_3 | Колонка_4
--Test Summary--
Full Path and File Name
Instrument Name | 7222 #1
Instrument Type | Consistometer
Instrument Serial Number | 113
Test Start Date | 11.04.2002
Test Start Time | 0:51:40
Test Stop Date | 11.04.2002
Test Stop Time | 5:58:40
Test Length | 5:07:00
Final Sample Time Offset | 5:06:00
Controller Schedule Name
Sampling Period | 60 seconds
Comments | MPa: 53(30min); T: 80C(30min), 100C(20min); tap water, cement from Usinsk, NTF premix
Information | WellID | Khvalynskaya 4
Information | Customer | LUKOIL
Information | CementClass | G
Information | CementMfr | Dyckerhoff
Information | Additives | 30%SF+0.2%NTF
Information | Density | 1960
Information | BHCT | 100
Information | BHST | 100
Information | FluidLoss
Information | JobType | Research
Calculated Value | Thickening_Time | N/A
Calculated Value | Setting Time | N/A
Initial Temperature (C) | 25 C
Final Temperature (C) | 99 C
Initial Pressure (MPa) | 1 MPa
Final Pressure (MPa) | 51 MPa
Initial Consistency (Bc) | 21 Bc
Final Consistency (Bc) | 30 Bc
--Data--
Time (HH:MM:SS) | Temperature (C) | Pressure (MPa) | Consistency (Bc)
0:00:00 | 25 | 1 | 21
0:01:00 | 25 | 4 | 23
0:02:00 | 25 | 5 | 24
0:03:00 | 25 | 8 | 19
0:04:00 | 25 | 9 | 21
0:05:00 | 26 | 11 | 19
0:06:00 | 28 | 12 | 22
0:07:00 | 30 | 14 | 19
0:08:00 | 33 | 16 | 17
0:09:00 | 36 | 17 | 23
0:10:00 | 39 | 18 | 28
0:11:00 | 42 | 20 | 18
0:12:00 | 45 | 21 | 24
0:13:00 | 47 | 23 | 27
0:14:00 | 50 | 25 | 24
0:15:00 | 52 | 26 | 28
0:16:00 | 54 | 28 | 27
0:17:00 | 56 | 29 | 25
0:18:00 | 58 | 31 | 22
0:19:00 | 59 | 32 | 24
0:20:00 | 61 | 34 | 22
0:21:00 | 62 | 36 | 25
0:22:00 | 64 | 37 | 18
0:23:00 | 66 | 39 | 24
0:24:00 | 67 | 40 | 20
0:25:00 | 69 | 42 | 32
0:26:00 | 70 | 43 | 23
0:27:00 | 72 | 45 | 20
0:28:00 | 74 | 47 | 34
0:29:00 | 76 | 48 | 24
0:30:00 | 77 | 50 | 22
0:31:00 | 79 | 51 | 31
0:32:00 | 80 | 51 | 21
0:33:00 | 82 | 51 | 26
0:34:00 | 83 | 51 | 25
0:35:00 | 84 | 51 | 26
0:36:00 | 85 | 51 | 31
0:37:00 | 86 | 51 | 27
0:38:00 | 87 | 51 | 28
0:39:00 | 88 | 51 | 26
0:40:00 | 89 | 51 | 26
0:41:00 | 90 | 51 | 26
0:42:00 | 91 | 51 | 25
0:43:00 | 92 | 51 | 24
0:44:00 | 93 | 51 | 26
0:45:00 | 94 | 51 | 29
0:46:00 | 94 | 51 | 28
0:47:00 | 95 | 51 | 30
0:48:00 | 96 | 51 | 32
0:49:00 | 97 | 51 | 29
0:50:00 | 98 | 51 | 34
0:51:00 | 100 | 51 | 30
0:52:00 | 101 | 51 | 32
0:53:00 | 101 | 51 | 34
0:54:00 | 102 | 51 | 24
0:55:00 | 102 | 51 | 19
0:56:00 | 102 | 51 | 23
0:57:00 | 102 | 51 | 20
0:58:00 | 102 | 51 | 16
0:59:00 | 101 | 51 | 24
1:00:00 | 101 | 51 | 24
1:01:00 | 101 | 50 | 24
1:02:00 | 101 | 50 | 28
1:03:00 | 101 | 50 | 21
1:04:00 | 100 | 50 | 25
1:05:00 | 100 | 50 | 29
1:06:00 | 100 | 50 | 29
1:07:00 | 100 | 51 | 28
1:08:00 | 100 | 51 | 24
1:09:00 | 100 | 51 | 27
1:10:00 | 100 | 51 | 22
1:11:00 | 100 | 51 | 24
1:12:00 | 100 | 51 | 23
1:13:00 | 100 | 51 | 26
1:14:00 | 99 | 51 | 27
1:15:00 | 99 | 51 | 25
1:16:00 | 99 | 51 | 24
1:17:00 | 99 | 51 | 25
1:18:00 | 99 | 51 | 25
1:19:00 | 99 | 51 | 25
1:20:00 | 99 | 51 | 25
1:21:00 | 99 | 51 | 25
1:22:00 | 99 | 51 | 25
1:23:00 | 99 | 51 | 26
1:24:00 | 99 | 51 | 28
1:25:00 | 99 | 51 | 25
1:26:00 | 99 | 51 | 27
1:27:00 | 99 | 51 | 28
1:28:00 | 99 | 51 | 28
1:29:00 | 99 | 51 | 29
1:30:00 | 99 | 51 | 29
1:31:00 | 99 | 51 | 29
1:32:00 | 99 | 51 | 28
1:33:00 | 99 | 51 | 28
1:34:00 | 99 | 51 | 27
1:35:00 | 99 | 51 | 27
1:36:00 | 99 | 51 | 29
1:37:00 | 99 | 51 | 30
1:38:00 | 99 | 51 | 29
1:39:00 | 99 | 51 | 28
1:40:00 | 99 | 51 | 28
1:41:00 | 99 | 51 | 27
1:42:00 | 99 | 51 | 28
1:43:00 | 99 | 51 | 28
1:44:00 | 99 | 51 | 28
1:45:00 | 99 | 51 | 27
1:46:00 | 99 | 51 | 28
1:47:00 | 99 | 51 | 28
1:48:00 | 99 | 51 | 27
1:49:00 | 99 | 51 | 27
1:50:00 | 99 | 51 | 27
1:51:00 | 99 | 51 | 27
1:52:00 | 99 | 51 | 27
1:53:00 | 99 | 51 | 27
1:54:00 | 99 | 51 | 27
1:55:00 | 99 | 51 | 27
1:56:00 | 99 | 51 | 27
1:57:00 | 99 | 51 | 27
1:58:00 | 99 | 51 | 27
1:59:00 | 99 | 51 | 27
2:00:00 | 99 | 51 | 27
2:01:00 | 99 | 51 | 27
2:02:00 | 99 | 51 | 27
2:03:00 | 99 | 51 | 27
2:04:00 | 99 | 51 | 27
2:05:00 | 99 | 51 | 27
2:06:00 | 99 | 51 | 27
2:07:00 | 99 | 51 | 28
2:08:00 | 99 | 51 | 27
2:09:00 | 99 | 51 | 27
2:10:00 | 99 | 51 | 27
2:11:00 | 99 | 51 | 27
2:12:00 | 99 | 51 | 27
2:13:00 | 99 | 51 | 27
2:14:00 | 99 | 51 | 27
2:15:00 | 99 | 51 | 27
2:16:00 | 99 | 51 | 27
2:17:00 | 99 | 51 | 27
2:18:00 | 99 | 51 | 27
2:19:00 | 99 | 51 | 27
2:20:00 | 99 | 51 | 27
2:21:00 | 99 | 51 | 27
2:22:00 | 99 | 51 | 27
2:23:00 | 99 | 51 | 28
2:24:00 | 99 | 51 | 27
2:25:00 | 99 | 51 | 28
2:26:00 | 99 | 51 | 27
2:27:00 | 99 | 51 | 28
2:28:00 | 99 | 51 | 27
2:29:00 | 99 | 51 | 27
2:30:00 | 99 | 51 | 27
2:31:00 | 99 | 51 | 28
2:32:00 | 99 | 51 | 27
2:33:00 | 99 | 51 | 27
2:34:00 | 99 | 51 | 28
2:35:00 | 99 | 51 | 27
2:36:00 | 99 | 51 | 28
2:37:00 | 99 | 51 | 28
2:38:00 | 99 | 51 | 27
2:39:00 | 99 | 51 | 28
2:40:00 | 99 | 51 | 28
2:41:00 | 99 | 51 | 27
2:42:00 | 99 | 51 | 28
2:43:00 | 99 | 51 | 28
2:44:00 | 99 | 51 | 28
2:45:00 | 99 | 51 | 27
2:46:00 | 99 | 51 | 27
2:47:00 | 99 | 51 | 27
2:48:00 | 99 | 51 | 28
2:49:00 | 99 | 51 | 27
2:50:00 | 99 | 51 | 28
2:51:00 | 99 | 51 | 28
2:52:00 | 99 | 51 | 28
2:53:00 | 99 | 51 | 28
2:54:00 | 99 | 51 | 27
2:55:00 | 99 | 51 | 28
2:56:00 | 99 | 51 | 27
2:57:00 | 99 | 51 | 28
2:58:00 | 99 | 51 | 28
2:59:00 | 99 | 51 | 28
3:00:00 | 99 | 51 | 28
3:01:00 | 99 | 51 | 28
3:02:00 | 99 | 51 | 28
3:03:00 | 99 | 51 | 28
3:04:00 | 99 | 51 | 28
3:05:00 | 99 | 51 | 28
3:06:00 | 99 | 51 | 28
3:07:00 | 99 | 51 | 28
3:08:00 | 99 | 51 | 28
3:09:00 | 99 | 51 | 28
3:10:00 | 99 | 51 | 28
3:11:00 | 99 | 51 | 29
3:12:00 | 99 | 51 | 29
3:13:00 | 99 | 51 | 28
3:14:00 | 99 | 51 | 29
3:15:00 | 99 | 51 | 28
3:16:00 | 99 | 51 | 29
3:17:00 | 99 | 51 | 29
3:18:00 | 99 | 51 | 29
3:19:00 | 99 | 51 | 28
3:20:00 | 99 | 51 | 28
3:21:00 | 99 | 51 | 29
3:22:00 | 99 | 51 | 27
3:23:00 | 99 | 51 | 27
3:24:00 | 99 | 51 | 28
3:25:00 | 99 | 51 | 29
3:26:00 | 99 | 51 | 29
3:27:00 | 99 | 51 | 29
3:28:00 | 99 | 51 | 29
3:29:00 | 99 | 51 | 29
3:30:00 | 99 | 51 | 29
3:31:00 | 99 | 51 | 29
3:32:00 | 99 | 51 | 29
3:33:00 | 99 | 51 | 29
3:34:00 | 99 | 51 | 29
3:35:00 | 99 | 51 | 29
3:36:00 | 99 | 51 | 29
3:37:00 | 99 | 51 | 29
3:38:00 | 99 | 51 | 29
3:39:00 | 99 | 51 | 29
3:40:00 | 99 | 51 | 30
3:41:00 | 99 | 51 | 29
3:42:00 | 99 | 51 | 29
3:43:00 | 99 | 51 | 30
3:44:00 | 99 | 51 | 29
3:45:00 | 99 | 51 | 29
3:46:00 | 99 | 51 | 29
3:47:00 | 99 | 51 | 29
3:48:00 | 99 | 51 | 30
3:49:00 | 99 | 51 | 29
3:50:00 | 99 | 51 | 28
3:51:00 | 99 | 51 | 30
3:52:00 | 99 | 51 | 28
3:53:00 | 99 | 51 | 28
3:54:00 | 99 | 51 | 29
3:55:00 | 99 | 51 | 29
3:56:00 | 99 | 51 | 30
3:57:00 | 99 | 51 | 29
3:58:00 | 99 | 51 | 28
3:59:00 | 99 | 51 | 29
4:00:00 | 99 | 51 | 29
4:01:00 | 99 | 51 | 29
4:02:00 | 99 | 51 | 29
4:03:00 | 99 | 51 | 29
4:04:00 | 99 | 51 | 29
4:05:00 | 99 | 51 | 29
4:06:00 | 99 | 51 | 29
4:07:00 | 99 | 51 | 29
4:08:00 | 99 | 51 | 30
4:09:00 | 99 | 51 | 29
4:10:00 | 99 | 51 | 30
4:11:00 | 99 | 51 | 29
4:12:00 | 98 | 51 | 30
4:13:00 | 99 | 51 | 29
4:14:00 | 99 | 51 | 30
4:15:00 | 99 | 51 | 30
4:16:00 | 99 | 51 | 29
4:17:00 | 99 | 51 | 29
4:18:00 | 99 | 51 | 29
4:19:00 | 99 | 51 | 29
4:20:00 | 99 | 51 | 28
4:21:00 | 98 | 51 | 29
4:22:00 | 99 | 51 | 29
4:23:00 | 99 | 51 | 29
4:24:00 | 99 | 51 | 29
4:25:00 | 99 | 51 | 29
4:26:00 | 99 | 51 | 29
4:27:00 | 99 | 51 | 29
4:28:00 | 99 | 51 | 29
4:29:00 | 99 | 51 | 30
4:30:00 | 99 | 51 | 30
4:31:00 | 99 | 51 | 29
4:32:00 | 99 | 51 | 29
4:33:00 | 99 | 51 | 29
4:34:00 | 99 | 51 | 29
4:35:00 | 99 | 51 | 29
4:36:00 | 99 | 51 | 30
4:37:00 | 99 | 51 | 29
4:38:00 | 99 | 51 | 29
4:39:00 | 99 | 51 | 29
4:40:00 | 99 | 51 | 29
4:41:00 | 99 | 51 | 29
4:42:00 | 99 | 51 | 30
4:43:00 | 99 | 51 | 29
4:44:00 | 99 | 51 | 29
4:45:00 | 99 | 51 | 29
4:46:00 | 99 | 51 | 29
4:47:00 | 99 | 51 | 30
4:48:00 | 99 | 51 | 30
4:49:00 | 99 | 51 | 29
4:50:00 | 99 | 51 | 29
4:51:00 | 99 | 51 | 29
4:52:00 | 99 | 51 | 28
4:53:00 | 99 | 51 | 29
4:54:00 | 99 | 51 | 28
4:55:00 | 99 | 51 | 29
4:56:00 | 99 | 51 | 29
4:57:00 | 99 | 51 | 30
4:58:00 | 99 | 51 | 29
4:59:00 | 99 | 51 | 29
5:00:00 | 99 | 51 | 30
5:01:00 | 99 | 51 | 28
5:02:00 | 99 | 51 | 29
5:03:00 | 99 | 51 | 30
5:04:00 | 99 | 51 | 30
5:05:00 | 99 | 51 | 30
5:06:00 | 99 | 51 | 30