## Sheet1
Колонка_1 | Колонка_2 | Колонка_3 | Колонка_4
--Test Summary--
Full Path and File Name
Instrument Name | 7222 #1
Instrument Type | Consistometer
Instrument Serial Number | 113
Test Start Date | 26.09.2002
Test Start Time | 16:21:33
Test Stop Date | 26.09.2002
Test Stop Time | 21:12:33
Test Length | 4:51:00
Final Sample Time Offset | 4:51:00
Controller Schedule Name
Sampling Period | 60 seconds
Comments | MPa: 40(100min) T:90(100min), NTF premix, field water, Yield=1m3/t
Information | WellID | Sarmatskaya 1
Information | Customer | LukoilShelf
Information | CementClass | G
Information | CementMfr | Dyckerhoff
Information | Additives | 10%SF+4%MS+0.072%bwodb NTF
Information | Density | 1650
Information | BHCT | 90
Information | BHST | 125
Information | FluidLoss
Information | JobType | 245 mm csg lead slurry
Calculated Value | Thickening_Time | 4:23:00
Calculated Value | Setting Time | 4:51:00
Initial Temperature (C) | 23 C
Final Temperature (C) | 90 C
Initial Pressure (MPa) | 1 MPa
Final Pressure (MPa) | 40 MPa
Initial Consistency (Bc) | 14 Bc
Final Consistency (Bc) | 103 Bc
--Data--
Time (HH:MM:SS) | Temperature (C) | Pressure (MPa) | Consistency (Bc)
0:00:00 | 23 | 1 | 14
0:01:00 | 23 | 2 | 13
0:02:00 | 23 | 2 | 13
0:03:00 | 23 | 3 | 13
0:04:00 | 24 | 3 | 13
0:05:00 | 24 | 4 | 14
0:06:00 | 24 | 5 | 14
0:07:00 | 25 | 5 | 14
0:08:00 | 26 | 5 | 14
0:09:00 | 27 | 6 | 15
0:10:00 | 28 | 6 | 16
0:11:00 | 29 | 7 | 16
0:12:00 | 30 | 7 | 16
0:13:00 | 31 | 7 | 16
0:14:00 | 32 | 7 | 16
0:15:00 | 33 | 7 | 15
0:16:00 | 34 | 8 | 16
0:17:00 | 35 | 8 | 16
0:18:00 | 36 | 8 | 17
0:19:00 | 37 | 9 | 16
0:20:00 | 37 | 9 | 16
0:21:00 | 38 | 9 | 17
0:22:00 | 38 | 10 | 17
0:23:00 | 39 | 10 | 17
0:24:00 | 40 | 11 | 17
0:25:00 | 40 | 11 | 17
0:26:00 | 41 | 11 | 17
0:27:00 | 41 | 12 | 17
0:28:00 | 42 | 12 | 17
0:29:00 | 43 | 12 | 18
0:30:00 | 43 | 13 | 22
0:31:00 | 44 | 13 | 20
0:32:00 | 45 | 14 | 19
0:33:00 | 45 | 14 | 19
0:34:00 | 46 | 14 | 19
0:35:00 | 47 | 15 | 18
0:36:00 | 47 | 15 | 18
0:37:00 | 48 | 16 | 19
0:38:00 | 49 | 16 | 19
0:39:00 | 49 | 16 | 19
0:40:00 | 50 | 17 | 19
0:41:00 | 51 | 17 | 20
0:42:00 | 51 | 17 | 19
0:43:00 | 52 | 18 | 20
0:44:00 | 53 | 18 | 20
0:45:00 | 53 | 19 | 24
0:46:00 | 54 | 19 | 21
0:47:00 | 55 | 19 | 24
0:48:00 | 55 | 20 | 23
0:49:00 | 56 | 20 | 21
0:50:00 | 57 | 20 | 21
0:51:00 | 57 | 21 | 24
0:52:00 | 58 | 21 | 25
0:53:00 | 59 | 22 | 33
0:54:00 | 59 | 22 | 27
0:55:00 | 60 | 22 | 27
0:56:00 | 61 | 23 | 24
0:57:00 | 61 | 23 | 26
0:58:00 | 62 | 24 | 27
0:59:00 | 63 | 24 | 25
1:00:00 | 63 | 24 | 46
1:01:00 | 64 | 25 | 62
1:02:00 | 65 | 25 | 33
1:03:00 | 65 | 26 | 59
1:04:00 | 66 | 26 | 37
1:05:00 | 67 | 26 | 34
1:06:00 | 67 | 27 | 28
1:07:00 | 68 | 27 | 33
1:08:00 | 69 | 27 | 32
1:09:00 | 69 | 28 | 34
1:10:00 | 70 | 28 | 32
1:11:00 | 71 | 29 | 31
1:12:00 | 71 | 29 | 31
1:13:00 | 72 | 30 | 31
1:14:00 | 73 | 30 | 30
1:15:00 | 73 | 30 | 31
1:16:00 | 74 | 31 | 31
1:17:00 | 75 | 31 | 31
1:18:00 | 75 | 32 | 31
1:19:00 | 76 | 32 | 31
1:20:00 | 77 | 32 | 32
1:21:00 | 77 | 33 | 34
1:22:00 | 78 | 33 | 37
1:23:00 | 79 | 34 | 43
1:24:00 | 79 | 34 | 44
1:25:00 | 80 | 35 | 42
1:26:00 | 81 | 35 | 41
1:27:00 | 81 | 36 | 41
1:28:00 | 82 | 36 | 42
1:29:00 | 82 | 36 | 43
1:30:00 | 83 | 37 | 42
1:31:00 | 84 | 37 | 40
1:32:00 | 84 | 38 | 51
1:33:00 | 85 | 38 | 51
1:34:00 | 86 | 38 | 49
1:35:00 | 86 | 39 | 48
1:36:00 | 87 | 39 | 53
1:37:00 | 87 | 39 | 59
1:38:00 | 88 | 40 | 48
1:39:00 | 89 | 40 | 51
1:40:00 | 90 | 41 | 67
1:41:00 | 90 | 41 | 53
1:42:00 | 91 | 41 | 54
1:43:00 | 92 | 41 | 51
1:44:00 | 92 | 40 | 48
1:45:00 | 93 | 40 | 66
1:46:00 | 93 | 40 | 59
1:47:00 | 93 | 40 | 67
1:48:00 | 93 | 40 | 57
1:49:00 | 93 | 40 | 51
1:50:00 | 93 | 40 | 39
1:51:00 | 92 | 40 | 42
1:52:00 | 92 | 40 | 60
1:53:00 | 92 | 40 | 52
1:54:00 | 91 | 40 | 54
1:55:00 | 91 | 40 | 53
1:56:00 | 91 | 40 | 53
1:57:00 | 91 | 40 | 60
1:58:00 | 90 | 40 | 61
1:59:00 | 90 | 40 | 54
2:00:00 | 90 | 40 | 52
2:01:00 | 90 | 40 | 54
2:02:00 | 90 | 40 | 53
2:03:00 | 90 | 40 | 61
2:04:00 | 90 | 40 | 56
2:05:00 | 90 | 40 | 51
2:06:00 | 90 | 40 | 47
2:07:00 | 90 | 41 | 46
2:08:00 | 90 | 41 | 44
2:09:00 | 90 | 41 | 51
2:10:00 | 90 | 41 | 53
2:11:00 | 90 | 41 | 49
2:12:00 | 90 | 41 | 59
2:13:00 | 90 | 41 | 54
2:14:00 | 90 | 41 | 56
2:15:00 | 90 | 41 | 51
2:16:00 | 90 | 41 | 44
2:17:00 | 90 | 41 | 42
2:18:00 | 90 | 41 | 48
2:19:00 | 90 | 41 | 40
2:20:00 | 90 | 41 | 50
2:21:00 | 90 | 41 | 47
2:22:00 | 90 | 41 | 46
2:23:00 | 90 | 41 | 44
2:24:00 | 90 | 41 | 44
2:25:00 | 90 | 40 | 43
2:26:00 | 90 | 41 | 43
2:27:00 | 90 | 40 | 43
2:28:00 | 90 | 40 | 46
2:29:00 | 90 | 40 | 46
2:30:00 | 90 | 40 | 50
2:31:00 | 90 | 40 | 48
2:32:00 | 90 | 40 | 40
2:33:00 | 90 | 40 | 35
2:34:00 | 90 | 40 | 39
2:35:00 | 90 | 40 | 40
2:36:00 | 90 | 40 | 38
2:37:00 | 90 | 40 | 39
2:38:00 | 90 | 40 | 41
2:39:00 | 90 | 40 | 34
2:40:00 | 90 | 40 | 41
2:41:00 | 90 | 40 | 35
2:42:00 | 90 | 40 | 28
2:43:00 | 90 | 40 | 39
2:44:00 | 90 | 40 | 33
2:45:00 | 90 | 40 | 35
2:46:00 | 90 | 40 | 33
2:47:00 | 90 | 40 | 37
2:48:00 | 90 | 40 | 29
2:49:00 | 90 | 40 | 35
2:50:00 | 90 | 40 | 31
2:51:00 | 90 | 40 | 33
2:52:00 | 90 | 40 | 40
2:53:00 | 90 | 40 | 41
2:54:00 | 90 | 40 | 30
2:55:00 | 90 | 40 | 33
2:56:00 | 90 | 40 | 37
2:57:00 | 90 | 40 | 32
2:58:00 | 90 | 40 | 40
2:59:00 | 90 | 40 | 29
3:00:00 | 90 | 40 | 35
3:01:00 | 90 | 40 | 40
3:02:00 | 90 | 40 | 38
3:03:00 | 90 | 40 | 28
3:04:00 | 90 | 40 | 36
3:05:00 | 90 | 40 | 16
3:06:00 | 90 | 40 | 42
3:07:00 | 90 | 40 | 35
3:08:00 | 90 | 40 | 44
3:09:00 | 90 | 40 | 41
3:10:00 | 90 | 40 | 44
3:11:00 | 90 | 40 | 42
3:12:00 | 90 | 40 | 42
3:13:00 | 90 | 40 | 44
3:14:00 | 90 | 40 | 47
3:15:00 | 90 | 40 | 47
3:16:00 | 90 | 40 | 48
3:17:00 | 90 | 40 | 40
3:18:00 | 90 | 40 | 45
3:19:00 | 90 | 40 | 43
3:20:00 | 90 | 40 | 45
3:21:00 | 90 | 40 | 48
3:22:00 | 90 | 40 | 50
3:23:00 | 90 | 40 | 54
3:24:00 | 90 | 40 | 53
3:25:00 | 90 | 40 | 55
3:26:00 | 90 | 40 | 55
3:27:00 | 90 | 40 | 54
3:28:00 | 90 | 40 | 44
3:29:00 | 90 | 40 | 41
3:30:00 | 90 | 40 | 57
3:31:00 | 90 | 40 | 38
3:32:00 | 90 | 40 | 43
3:33:00 | 90 | 40 | 39
3:34:00 | 90 | 40 | 16
3:35:00 | 90 | 40 | 48
3:36:00 | 90 | 40 | 41
3:37:00 | 90 | 40 | 6
3:38:00 | 90 | 40 | 61
3:39:00 | 90 | 40 | 68
3:40:00 | 90 | 40 | 50
3:41:00 | 90 | 40 | 39
3:42:00 | 90 | 40 | 60
3:43:00 | 90 | 40 | 46
3:44:00 | 90 | 40 | 60
3:45:00 | 90 | 40 | 62
3:46:00 | 90 | 40 | 69
3:47:00 | 90 | 40 | 56
3:48:00 | 90 | 40 | 76
3:49:00 | 90 | 40 | 69
3:50:00 | 90 | 40 | 61
3:51:00 | 90 | 40 | 51
3:52:00 | 90 | 40 | 47
3:53:00 | 90 | 40 | 48
3:54:00 | 90 | 40 | 49
3:55:00 | 90 | 40 | 51
3:56:00 | 90 | 40 | 51
3:57:00 | 90 | 40 | 57
3:58:00 | 90 | 40 | 54
3:59:00 | 90 | 40 | 53
4:00:00 | 90 | 40 | 68
4:01:00 | 90 | 40 | 69
4:02:00 | 90 | 40 | 52
4:03:00 | 90 | 40 | 52
4:04:00 | 90 | 40 | 54
4:05:00 | 90 | 40 | 55
4:06:00 | 90 | 40 | 58
4:07:00 | 90 | 40 | 80
4:08:00 | 90 | 40 | 65
4:09:00 | 90 | 40 | 72
4:10:00 | 90 | 40 | 63
4:11:00 | 90 | 40 | 70
4:12:00 | 90 | 40 | 66
4:13:00 | 90 | 40 | 55
4:14:00 | 90 | 40 | 77
4:15:00 | 90 | 40 | 58
4:16:00 | 90 | 40 | 62
4:17:00 | 90 | 40 | 57
4:18:00 | 90 | 40 | 61
4:19:00 | 90 | 40 | 58
4:20:00 | 90 | 40 | 76
4:21:00 | 90 | 40 | 67
4:22:00 | 90 | 40 | 83
4:23:00 | 90 | 40 | 73
4:24:00 | 90 | 40 | 61
4:25:00 | 90 | 40 | 68
4:26:00 | 90 | 40 | 88
4:27:00 | 90 | 40 | 87
4:28:00 | 90 | 40 | 89
4:29:00 | 90 | 40 | 63
4:30:00 | 90 | 40 | 62
4:31:00 | 90 | 40 | 91
4:32:00 | 90 | 40 | 64
4:33:00 | 90 | 40 | 84
4:34:00 | 90 | 40 | 80
4:35:00 | 90 | 40 | 64
4:36:00 | 90 | 40 | 56
4:37:00 | 90 | 40 | 96
4:38:00 | 90 | 40 | 94
4:39:00 | 90 | 40 | 72
4:40:00 | 90 | 40 | 68
4:41:00 | 90 | 40 | 81
4:42:00 | 90 | 40 | 109
4:43:00 | 90 | 40 | 91
4:44:00 | 90 | 40 | 81
4:45:00 | 90 | 40 | 97
4:46:00 | 90 | 40 | 104
4:47:00 | 90 | 40 | 85
4:48:00 | 90 | 40 | 82
4:49:00 | 90 | 40 | 83
4:50:00 | 90 | 40 | 103
4:51:00 | 90 | 40 | 103