## Sheet1
Колонка_1 | Колонка_2 | Колонка_3 | Колонка_4
--Test Summary--
Full Path and File Name
Instrument Name | 7222 #1
Instrument Type | Consistometer
Instrument Serial Number | 113
Test Start Date | 27.09.2002
Test Start Time | 10:27:29
Test Stop Date | 27.09.2002
Test Stop Time | 16:37:53
Test Length | 6:10:24
Final Sample Time Offset | 6:10:00
Controller Schedule Name
Sampling Period | 60 seconds
Comments | MPa: 40(100min) T:90(100min), NTF premix, field water, Yield=1m3/t
Information | WellID | Sarmatskaya 1
Information | Customer | LukoilShelf
Information | CementClass | G
Information | CementMfr | Dyckerhoff
Information | Additives | 10%SF+4%MS+0.075%bwodb NTF
Information | Density | 1650
Information | BHCT | 90
Information | BHST | 125
Information | FluidLoss
Information | JobType | 245 mm csg lead slurry
Calculated Value | Thickening_Time | 1:24:00
Calculated Value | Setting Time | N/A
Initial Temperature (C) | 23 C
Final Temperature (C) | 90 C
Initial Pressure (MPa) | 1 MPa
Final Pressure (MPa) | 40 MPa
Initial Consistency (Bc) | 13 Bc
Final Consistency (Bc) | 99 Bc
--Data--
Time (HH:MM:SS) | Temperature (C) | Pressure (MPa) | Consistency (Bc)
0:00:00 | 23 | 1 | 13
0:01:00 | 23 | 2 | 13
0:02:00 | 23 | 2 | 12
0:03:00 | 23 | 3 | 14
0:04:00 | 24 | 3 | 11
0:05:00 | 24 | 4 | 11
0:06:00 | 24 | 4 | 11
0:07:00 | 25 | 5 | 12
0:08:00 | 26 | 5 | 14
0:09:00 | 27 | 6 | 15
0:10:00 | 28 | 6 | 14
0:11:00 | 29 | 6 | 16
0:12:00 | 30 | 7 | 15
0:13:00 | 31 | 7 | 14
0:14:00 | 32 | 7 | 13
0:15:00 | 33 | 7 | 14
0:16:00 | 34 | 8 | 15
0:17:00 | 35 | 8 | 15
0:18:00 | 35 | 8 | 20
0:19:00 | 36 | 9 | 15
0:20:00 | 37 | 9 | 20
0:21:00 | 37 | 9 | 16
0:22:00 | 38 | 10 | 17
0:23:00 | 39 | 10 | 17
0:24:00 | 39 | 11 | 17
0:25:00 | 40 | 11 | 21
0:26:00 | 40 | 11 | 22
0:27:00 | 41 | 12 | 22
0:28:00 | 41 | 12 | 19
0:29:00 | 42 | 13 | 19
0:30:00 | 43 | 13 | 18
0:31:00 | 43 | 13 | 14
0:32:00 | 44 | 14 | 20
0:33:00 | 45 | 14 | 23
0:34:00 | 45 | 15 | 18
0:35:00 | 46 | 15 | 19
0:36:00 | 47 | 15 | 15
0:37:00 | 48 | 16 | 14
0:38:00 | 48 | 16 | 16
0:39:00 | 49 | 16 | 16
0:40:00 | 50 | 17 | 13
0:41:00 | 50 | 17 | 14
0:42:00 | 51 | 18 | 15
0:43:00 | 52 | 18 | 16
0:44:00 | 52 | 18 | 27
0:45:00 | 53 | 19 | 21
0:46:00 | 54 | 19 | 23
0:47:00 | 54 | 20 | 27
0:48:00 | 55 | 20 | 40
0:49:00 | 56 | 20 | 26
0:50:00 | 56 | 21 | 29
0:51:00 | 57 | 21 | 33
0:52:00 | 58 | 21 | 35
0:53:00 | 59 | 22 | 31
0:54:00 | 59 | 22 | 35
0:55:00 | 60 | 22 | 33
0:56:00 | 61 | 23 | 41
0:57:00 | 61 | 23 | 41
0:58:00 | 62 | 24 | 42
0:59:00 | 62 | 24 | 47
1:00:00 | 63 | 25 | 42
1:01:00 | 64 | 25 | 41
1:02:00 | 65 | 25 | 41
1:03:00 | 65 | 26 | 45
1:04:00 | 66 | 26 | 44
1:05:00 | 67 | 26 | 44
1:06:00 | 67 | 27 | 48
1:07:00 | 68 | 27 | 48
1:08:00 | 69 | 28 | 54
1:09:00 | 69 | 28 | 53
1:10:00 | 70 | 29 | 53
1:11:00 | 70 | 29 | 53
1:12:00 | 71 | 29 | 55
1:13:00 | 72 | 30 | 53
1:14:00 | 72 | 30 | 55
1:15:00 | 73 | 30 | 55
1:16:00 | 74 | 31 | 56
1:17:00 | 74 | 31 | 59
1:18:00 | 75 | 32 | 62
1:19:00 | 76 | 32 | 61
1:20:00 | 76 | 33 | 66
1:21:00 | 77 | 33 | 72
1:22:00 | 78 | 33 | 68
1:23:00 | 78 | 34 | 72
1:24:00 | 79 | 34 | 72
1:25:00 | 80 | 35 | 70
1:26:00 | 80 | 35 | 70
1:27:00 | 81 | 36 | 69
1:28:00 | 81 | 36 | 70
1:29:00 | 82 | 36 | 68
1:30:00 | 83 | 37 | 70
1:31:00 | 83 | 37 | 73
1:32:00 | 84 | 38 | 72
1:33:00 | 85 | 38 | 72
1:34:00 | 85 | 38 | 71
1:35:00 | 86 | 39 | 71
1:36:00 | 87 | 39 | 71
1:37:00 | 87 | 40 | 82
1:38:00 | 88 | 40 | 78
1:39:00 | 89 | 40 | 74
1:40:00 | 89 | 41 | 79
1:41:00 | 90 | 41 | 97
1:42:00 | 91 | 41 | 77
1:43:00 | 91 | 41 | 80
1:44:00 | 92 | 41 | 73
1:45:00 | 92 | 40 | 69
1:46:00 | 92 | 40 | 67
1:47:00 | 92 | 40 | 67
1:48:00 | 93 | 40 | 64
1:49:00 | 93 | 40 | 66
1:50:00 | 93 | 40 | 67
1:51:00 | 92 | 40 | 68
1:52:00 | 92 | 40 | 64
1:53:00 | 92 | 40 | 72
1:54:00 | 91 | 40 | 66
1:55:00 | 91 | 40 | 70
1:56:00 | 91 | 40 | 40
1:57:00 | 90 | 40 | 69
1:58:00 | 90 | 40 | 67
1:59:00 | 90 | 40 | 50
2:00:00 | 90 | 40 | 69
2:01:00 | 90 | 40 | 5
2:02:00 | 90 | 40 | 72
2:03:00 | 90 | 41 | 4
2:04:00 | 90 | 41 | 19
2:05:00 | 90 | 41 | 53
2:06:00 | 90 | 41 | 67
2:07:00 | 90 | 41 | 4
2:08:00 | 90 | 41 | 66
2:09:00 | 90 | 41 | 51
2:10:00 | 90 | 41 | 66
2:11:00 | 90 | 41 | 70
2:12:00 | 90 | 41 | 6
2:13:00 | 90 | 41 | 29
2:14:00 | 90 | 41 | 59
2:15:00 | 90 | 41 | 50
2:16:00 | 90 | 41 | 53
2:17:00 | 90 | 41 | 65
2:18:00 | 90 | 41 | 2
2:19:00 | 90 | 40 | 40
2:20:00 | 90 | 41 | 31
2:21:00 | 90 | 40 | 7
2:22:00 | 90 | 41 | 0
2:23:00 | 90 | 41 | 0
2:24:00 | 90 | 40 | 3
2:25:00 | 90 | 41 | 46
2:26:00 | 90 | 41 | 45
2:27:00 | 90 | 40 | 43
2:28:00 | 90 | 40 | 28
2:29:00 | 90 | 41 | 4
2:30:00 | 90 | 40 | 3
2:31:00 | 90 | 40 | 40
2:32:00 | 90 | 40 | 43
2:33:00 | 90 | 40 | 48
2:34:00 | 90 | 40 | 52
2:35:00 | 90 | 40 | 49
2:36:00 | 90 | 40 | 0
2:37:00 | 90 | 40 | 2
2:38:00 | 90 | 40 | 0
2:39:00 | 90 | 40 | 3
2:40:00 | 90 | 40 | -1
2:41:00 | 90 | 40 | 2
2:42:00 | 90 | 40 | 2
2:43:00 | 90 | 41 | -1
2:44:00 | 90 | 41 | -1
2:45:00 | 90 | 40 | 2
2:46:00 | 90 | 41 | -1
2:47:00 | 90 | 41 | -0
2:48:00 | 90 | 40 | -0
2:49:00 | 90 | 40 | 3
2:50:00 | 90 | 40 | 0
2:51:00 | 90 | 40 | 3
2:52:00 | 90 | 40 | 2
2:53:00 | 90 | 40 | 1
2:54:00 | 90 | 40 | 1
2:55:00 | 90 | 40 | 11
2:56:00 | 90 | 40 | 31
2:57:00 | 90 | 40 | 25
2:58:00 | 90 | 40 | 27
2:59:00 | 90 | 40 | 1
3:00:00 | 90 | 40 | 8
3:01:00 | 90 | 40 | 3
3:02:00 | 90 | 40 | 5
3:03:00 | 90 | 40 | 2
3:04:00 | 90 | 40 | 9
3:05:00 | 90 | 40 | 1
3:06:00 | 90 | 40 | 15
3:07:00 | 90 | 40 | 17
3:08:00 | 90 | 40 | 25
3:09:00 | 90 | 40 | 29
3:10:00 | 90 | 40 | 33
3:11:00 | 90 | 40 | 35
3:12:00 | 90 | 40 | 36
3:13:00 | 90 | 40 | 35
3:14:00 | 90 | 40 | 38
3:15:00 | 90 | 40 | 34
3:16:00 | 90 | 40 | 48
3:17:00 | 90 | 40 | 2
3:18:00 | 90 | 40 | 14
3:19:00 | 90 | 40 | 6
3:20:00 | 90 | 40 | 2
3:21:00 | 90 | 40 | 13
3:22:00 | 90 | 40 | 8
3:23:00 | 90 | 40 | 12
3:24:00 | 90 | 40 | 5
3:25:00 | 90 | 40 | 11
3:26:00 | 90 | 40 | 23
3:27:00 | 90 | 40 | 2
3:28:00 | 90 | 40 | 25
3:29:00 | 90 | 40 | 28
3:30:00 | 90 | 40 | 24
3:31:00 | 90 | 40 | 27
3:32:00 | 90 | 40 | 27
3:33:00 | 90 | 40 | 29
3:34:00 | 90 | 40 | 33
3:35:00 | 90 | 40 | 34
3:36:00 | 90 | 40 | 33
3:37:00 | 90 | 40 | 36
3:38:00 | 90 | 40 | 39
3:39:00 | 90 | 40 | 37
3:40:00 | 90 | 40 | 37
3:41:00 | 90 | 40 | 34
3:42:00 | 90 | 40 | 37
3:43:00 | 90 | 40 | 34
3:44:00 | 90 | 40 | -1
3:45:00 | 90 | 40 | 2
3:46:00 | 90 | 40 | 29
3:47:00 | 90 | 40 | 37
3:48:00 | 90 | 40 | 44
3:49:00 | 90 | 40 | 43
3:50:00 | 90 | 40 | 48
3:51:00 | 90 | 40 | 46
3:52:00 | 90 | 40 | 47
3:53:00 | 90 | 40 | 47
3:54:00 | 90 | 40 | 45
3:55:00 | 90 | 40 | 48
3:56:00 | 90 | 40 | 47
3:57:00 | 90 | 40 | 47
3:58:00 | 90 | 40 | 47
3:59:00 | 90 | 40 | 47
4:00:00 | 90 | 40 | 52
4:01:00 | 90 | 40 | 50
4:02:00 | 90 | 40 | 48
4:03:00 | 90 | 40 | 49
4:04:00 | 90 | 40 | 49
4:05:00 | 90 | 40 | 49
4:06:00 | 90 | 40 | 50
4:07:00 | 90 | 40 | 47
4:08:00 | 90 | 40 | 48
4:09:00 | 90 | 40 | 50
4:10:00 | 90 | 40 | 49
4:11:00 | 90 | 40 | 50
4:12:00 | 90 | 40 | 49
4:13:00 | 90 | 40 | 50
4:14:00 | 90 | 40 | 50
4:15:00 | 90 | 40 | 50
4:16:00 | 90 | 40 | 50
4:17:00 | 90 | 40 | 49
4:18:00 | 90 | 40 | 50
4:19:00 | 90 | 40 | 51
4:20:00 | 90 | 40 | 49
4:21:00 | 90 | 40 | 48
4:22:00 | 90 | 40 | 50
4:23:00 | 90 | 40 | 48
4:24:00 | 90 | 40 | 48
4:25:00 | 90 | 40 | 53
4:26:00 | 90 | 40 | 51
4:27:00 | 90 | 40 | 51
4:28:00 | 90 | 40 | 49
4:29:00 | 90 | 40 | 49
4:30:00 | 90 | 40 | 49
4:31:00 | 90 | 40 | 49
4:32:00 | 90 | 40 | 50
4:33:00 | 90 | 40 | 51
4:34:00 | 90 | 40 | -1
4:35:00 | 90 | 40 | -1
4:36:00 | 90 | 40 | 1
4:37:00 | 90 | 40 | 1
4:38:00 | 90 | 40 | -1
4:39:00 | 90 | 40 | 1
4:40:00 | 90 | 40 | -1
4:41:00 | 90 | 40 | 1
4:42:00 | 90 | 40 | -1
4:43:00 | 90 | 40 | 1
4:44:00 | 90 | 40 | -1
4:45:00 | 90 | 40 | 1
4:46:00 | 90 | 40 | -1
4:47:00 | 90 | 40 | -0
4:48:00 | 90 | 40 | -1
4:49:00 | 90 | 40 | -1
4:50:00 | 90 | 40 | 1
4:51:00 | 90 | 40 | -1
4:52:00 | 90 | 40 | 1
4:53:00 | 90 | 40 | 1
4:54:00 | 90 | 40 | 1
4:55:00 | 90 | 40 | -1
4:56:00 | 90 | 40 | -1
4:57:00 | 90 | 40 | -1
4:58:00 | 90 | 40 | 1
4:59:00 | 90 | 40 | 0
5:00:00 | 90 | 40 | 1
5:01:00 | 90 | 40 | 1
5:02:00 | 90 | 40 | 1
5:03:00 | 90 | 40 | 1
5:04:00 | 90 | 40 | 1
5:05:00 | 90 | 40 | 1
5:06:00 | 90 | 40 | 1
5:07:00 | 90 | 40 | 1
5:08:00 | 90 | 40 | -1
5:09:00 | 90 | 40 | -1
5:10:00 | 90 | 40 | 16
5:11:00 | 90 | 40 | 27
5:12:00 | 90 | 40 | 33
5:13:00 | 90 | 40 | 37
5:14:00 | 90 | 40 | 44
5:15:00 | 90 | 40 | 43
5:16:00 | 90 | 40 | 47
5:17:00 | 90 | 40 | 47
5:18:00 | 90 | 40 | 8
5:19:00 | 90 | 40 | 5
5:20:00 | 90 | 40 | 9
5:21:00 | 90 | 40 | 14
5:22:00 | 90 | 40 | 12
5:23:00 | 90 | 40 | 13
5:24:00 | 90 | 40 | 41
5:25:00 | 90 | 40 | 45
5:26:00 | 90 | 40 | 50
5:27:00 | 90 | 40 | 3
5:28:00 | 90 | 40 | 18
5:29:00 | 90 | 40 | 22
5:30:00 | 90 | 40 | 6
5:31:00 | 90 | 40 | 21
5:32:00 | 90 | 40 | 8
5:33:00 | 90 | 40 | 13
5:34:00 | 90 | 40 | 7
5:35:00 | 90 | 40 | 16
5:36:00 | 90 | 40 | 13
5:37:00 | 90 | 40 | 7
5:38:00 | 90 | 40 | 23
5:39:00 | 90 | 40 | 1
5:40:00 | 90 | 40 | 13
5:41:00 | 90 | 40 | 13
5:42:00 | 90 | 40 | 3
5:43:00 | 90 | 40 | 7
5:44:00 | 90 | 40 | 12
5:45:00 | 90 | 40 | 18
5:46:00 | 90 | 40 | 13
5:47:00 | 90 | 40 | 0
5:48:00 | 90 | 40 | 4
5:49:00 | 90 | 40 | 11
5:50:00 | 90 | 40 | 11
5:51:00 | 90 | 40 | 7
5:52:00 | 90 | 40 | 4
5:53:00 | 90 | 40 | 14
5:54:00 | 90 | 40 | 18
5:55:00 | 90 | 40 | 22
5:56:00 | 90 | 40 | 25
5:57:00 | 90 | 40 | 61
5:58:00 | 90 | 40 | 60
5:59:00 | 90 | 40 | 60
6:00:00 | 90 | 40 | 63
6:01:00 | 90 | 40 | 67
6:02:00 | 90 | 40 | 68
6:03:00 | 90 | 40 | 67
6:04:00 | 90 | 40 | 65
6:05:00 | 90 | 40 | 75
6:06:00 | 90 | 40 | 3
6:07:00 | 90 | 40 | 6
6:08:00 | 90 | 40 | 65
6:09:00 | 90 | 40 | 2
6:10:00 | 90 | 40 | 99