## Sheet1
Колонка_1 | Колонка_2 | Колонка_3 | Колонка_4
--Test Summary--
Full Path and File Name
Instrument Name | 7222 #1
Instrument Type | Consistometer
Instrument Serial Number | 113
Test Start Date | 25.09.2002
Test Start Time | 16:54:53
Test Stop Date | 26.09.2002
Test Stop Time | 8:28:59
Test Length | 15:34:06
Final Sample Time Offset | 15:34:00
Controller Schedule Name
Sampling Period | 60 seconds
Comments | MPa: 40(100min) T:90(100min), NTF premix, field water, Yield=1.0 m3/t
Information | WellID | Sarmatskaya 1
Information | Customer | LukoilShelf
Information | CementClass | G
Information | CementMfr | Dyckerhoff
Information | Additives | 10%SF+4%MS+0.08%bwodb NTF
Information | Density | 1650
Information | BHCT | 90
Information | BHST | 125
Information | FluidLoss
Information | JobType | 245 mm csg lead slurry
Calculated Value | Thickening_Time | 7:32:00
Calculated Value | Setting Time | N/A
Initial Temperature (C) | 22 C
Final Temperature (C) | 35 C
Initial Pressure (MPa) | 1 MPa
Final Pressure (MPa) | 28 MPa
Initial Consistency (Bc) | 5 Bc
Final Consistency (Bc) | 82 Bc
--Data--
Time (HH:MM:SS) | Temperature (C) | Pressure (MPa) | Consistency (Bc)
0:00:00 | 22 | 1 | 5
0:01:00 | 22 | 2 | 6
0:02:00 | 22 | 2 | 7
0:03:00 | 22 | 3 | 7
0:04:00 | 23 | 3 | 7
0:05:00 | 23 | 4 | 6
0:06:00 | 23 | 5 | 9
0:07:00 | 24 | 5 | 14
0:08:00 | 25 | 5 | 8
0:09:00 | 26 | 6 | 9
0:10:00 | 27 | 6 | 9
0:11:00 | 28 | 7 | 18
0:12:00 | 29 | 7 | 14
0:13:00 | 30 | 7 | 14
0:14:00 | 31 | 7 | 18
0:15:00 | 32 | 7 | 13
0:16:00 | 33 | 8 | 14
0:17:00 | 34 | 8 | 13
0:18:00 | 35 | 8 | 16
0:19:00 | 35 | 9 | 14
0:20:00 | 36 | 9 | 13
0:21:00 | 37 | 10 | 13
0:22:00 | 37 | 10 | 13
0:23:00 | 38 | 10 | 9
0:24:00 | 39 | 11 | 12
0:25:00 | 39 | 11 | 12
0:26:00 | 40 | 11 | 12
0:27:00 | 40 | 12 | 12
0:28:00 | 41 | 12 | 12
0:29:00 | 42 | 13 | 9
0:30:00 | 42 | 13 | 8
0:31:00 | 43 | 13 | 8
0:32:00 | 44 | 14 | 8
0:33:00 | 44 | 14 | 8
0:34:00 | 45 | 14 | 8
0:35:00 | 46 | 15 | 8
0:36:00 | 46 | 15 | 8
0:37:00 | 47 | 16 | 8
0:38:00 | 48 | 16 | 8
0:39:00 | 48 | 16 | 8
0:40:00 | 49 | 17 | 8
0:41:00 | 50 | 17 | 8
0:42:00 | 51 | 17 | 8
0:43:00 | 51 | 18 | 13
0:44:00 | 52 | 18 | 12
0:45:00 | 53 | 19 | 12
0:46:00 | 53 | 19 | 11
0:47:00 | 54 | 19 | 9
0:48:00 | 55 | 20 | 10
0:49:00 | 55 | 20 | 10
0:50:00 | 56 | 21 | 15
0:51:00 | 57 | 21 | 13
0:52:00 | 57 | 21 | 11
0:53:00 | 58 | 22 | 9
0:54:00 | 59 | 22 | 8
0:55:00 | 59 | 22 | 12
0:56:00 | 60 | 23 | 12
0:57:00 | 61 | 23 | 12
0:58:00 | 61 | 24 | 11
0:59:00 | 62 | 24 | 8
1:00:00 | 63 | 24 | 8
1:01:00 | 64 | 25 | 8
1:02:00 | 64 | 25 | 9
1:03:00 | 65 | 25 | 10
1:04:00 | 66 | 26 | 9
1:05:00 | 66 | 26 | 10
1:06:00 | 67 | 27 | 10
1:07:00 | 68 | 27 | 9
1:08:00 | 68 | 28 | 9
1:09:00 | 69 | 28 | 10
1:10:00 | 70 | 28 | 9
1:11:00 | 70 | 29 | 9
1:12:00 | 71 | 29 | 9
1:13:00 | 72 | 30 | 9
1:14:00 | 72 | 30 | 9
1:15:00 | 73 | 30 | 11
1:16:00 | 74 | 31 | 11
1:17:00 | 74 | 31 | 11
1:18:00 | 75 | 31 | 12
1:19:00 | 76 | 32 | 9
1:20:00 | 76 | 32 | 9
1:21:00 | 77 | 33 | 9
1:22:00 | 78 | 33 | 9
1:23:00 | 78 | 34 | 9
1:24:00 | 79 | 34 | 13
1:25:00 | 80 | 34 | 13
1:26:00 | 80 | 35 | 13
1:27:00 | 81 | 36 | 13
1:28:00 | 81 | 36 | 12
1:29:00 | 82 | 36 | 14
1:30:00 | 83 | 37 | 14
1:31:00 | 83 | 37 | 13
1:32:00 | 84 | 38 | 10
1:33:00 | 85 | 38 | 10
1:34:00 | 85 | 38 | 11
1:35:00 | 86 | 39 | 12
1:36:00 | 87 | 39 | 13
1:37:00 | 87 | 40 | 14
1:38:00 | 88 | 40 | 13
1:39:00 | 89 | 40 | 13
1:40:00 | 90 | 41 | 12
1:41:00 | 90 | 41 | 12
1:42:00 | 91 | 41 | 12
1:43:00 | 92 | 41 | 12
1:44:00 | 93 | 40 | 11
1:45:00 | 93 | 40 | 13
1:46:00 | 93 | 40 | 12
1:47:00 | 93 | 40 | 12
1:48:00 | 93 | 40 | 12
1:49:00 | 92 | 40 | 12
1:50:00 | 92 | 40 | 12
1:51:00 | 92 | 40 | 12
1:52:00 | 92 | 40 | 12
1:53:00 | 91 | 40 | 12
1:54:00 | 91 | 40 | 12
1:55:00 | 91 | 40 | 12
1:56:00 | 91 | 40 | 11
1:57:00 | 90 | 40 | 11
1:58:00 | 90 | 40 | 11
1:59:00 | 90 | 40 | 11
2:00:00 | 90 | 40 | 12
2:01:00 | 90 | 40 | 12
2:02:00 | 90 | 41 | 12
2:03:00 | 90 | 41 | 12
2:04:00 | 90 | 41 | 12
2:05:00 | 90 | 41 | 12
2:06:00 | 90 | 41 | 12
2:07:00 | 90 | 41 | 12
2:08:00 | 90 | 41 | 12
2:09:00 | 90 | 41 | 12
2:10:00 | 90 | 41 | 12
2:11:00 | 90 | 41 | 12
2:12:00 | 90 | 41 | 12
2:13:00 | 90 | 41 | 12
2:14:00 | 90 | 41 | 12
2:15:00 | 90 | 41 | 12
2:16:00 | 90 | 41 | 12
2:17:00 | 90 | 41 | 12
2:18:00 | 90 | 41 | 12
2:19:00 | 90 | 41 | 12
2:20:00 | 90 | 41 | 12
2:21:00 | 90 | 41 | 12
2:22:00 | 90 | 41 | 12
2:23:00 | 90 | 41 | 12
2:24:00 | 90 | 41 | 12
2:25:00 | 90 | 41 | 12
2:26:00 | 90 | 40 | 12
2:27:00 | 90 | 40 | 12
2:28:00 | 90 | 41 | 12
2:29:00 | 90 | 41 | 12
2:30:00 | 90 | 40 | 12
2:31:00 | 90 | 41 | 12
2:32:00 | 90 | 41 | 12
2:33:00 | 90 | 41 | 12
2:34:00 | 90 | 40 | 12
2:35:00 | 90 | 41 | 12
2:36:00 | 90 | 41 | 12
2:37:00 | 90 | 40 | 12
2:38:00 | 90 | 40 | 12
2:39:00 | 90 | 40 | 12
2:40:00 | 90 | 40 | 12
2:41:00 | 90 | 40 | 13
2:42:00 | 90 | 40 | 13
2:43:00 | 90 | 40 | 12
2:44:00 | 90 | 40 | 12
2:45:00 | 90 | 41 | 13
2:46:00 | 90 | 40 | 12
2:47:00 | 90 | 40 | 12
2:48:00 | 90 | 40 | 12
2:49:00 | 90 | 40 | 12
2:50:00 | 90 | 41 | 13
2:51:00 | 90 | 41 | 13
2:52:00 | 90 | 41 | 13
2:53:00 | 90 | 41 | 13
2:54:00 | 90 | 41 | 13
2:55:00 | 90 | 40 | 13
2:56:00 | 90 | 40 | 13
2:57:00 | 90 | 40 | 13
2:58:00 | 90 | 40 | 13
2:59:00 | 90 | 40 | 13
3:00:00 | 90 | 41 | 13
3:01:00 | 90 | 40 | 13
3:02:00 | 90 | 40 | 13
3:03:00 | 90 | 40 | 13
3:04:00 | 90 | 40 | 13
3:05:00 | 90 | 40 | 13
3:06:00 | 90 | 40 | 13
3:07:00 | 90 | 40 | 13
3:08:00 | 90 | 40 | 13
3:09:00 | 90 | 40 | 13
3:10:00 | 90 | 40 | 13
3:11:00 | 90 | 40 | 13
3:12:00 | 90 | 40 | 13
3:13:00 | 90 | 40 | 13
3:14:00 | 90 | 40 | 13
3:15:00 | 90 | 40 | 13
3:16:00 | 90 | 40 | 13
3:17:00 | 90 | 40 | 13
3:18:00 | 90 | 40 | 13
3:19:00 | 90 | 40 | 13
3:20:00 | 90 | 40 | 14
3:21:00 | 90 | 40 | 14
3:22:00 | 90 | 40 | 14
3:23:00 | 90 | 40 | 14
3:24:00 | 90 | 40 | 14
3:25:00 | 90 | 40 | 14
3:26:00 | 90 | 40 | 14
3:27:00 | 90 | 40 | 14
3:28:00 | 90 | 40 | 14
3:29:00 | 90 | 40 | 14
3:30:00 | 90 | 40 | 14
3:31:00 | 90 | 40 | 14
3:32:00 | 90 | 40 | 14
3:33:00 | 90 | 40 | 14
3:34:00 | 90 | 40 | 14
3:35:00 | 90 | 40 | 14
3:36:00 | 90 | 40 | 14
3:37:00 | 90 | 40 | 14
3:38:00 | 90 | 40 | 14
3:39:00 | 90 | 40 | 14
3:40:00 | 90 | 40 | 14
3:41:00 | 90 | 40 | 14
3:42:00 | 90 | 40 | 14
3:43:00 | 90 | 40 | 19
3:44:00 | 90 | 40 | 18
3:45:00 | 90 | 40 | 17
3:46:00 | 90 | 40 | 17
3:47:00 | 90 | 40 | 17
3:48:00 | 90 | 40 | 17
3:49:00 | 90 | 40 | 17
3:50:00 | 90 | 40 | 17
3:51:00 | 90 | 40 | 17
3:52:00 | 90 | 40 | 17
3:53:00 | 90 | 40 | 17
3:54:00 | 90 | 40 | 17
3:55:00 | 90 | 40 | 17
3:56:00 | 90 | 40 | 17
3:57:00 | 90 | 40 | 17
3:58:00 | 90 | 40 | 17
3:59:00 | 90 | 40 | 17
4:00:00 | 90 | 40 | 17
4:01:00 | 90 | 40 | 17
4:02:00 | 90 | 40 | 17
4:03:00 | 90 | 40 | 17
4:04:00 | 90 | 40 | 17
4:05:00 | 90 | 40 | 17
4:06:00 | 90 | 40 | 17
4:07:00 | 90 | 40 | 17
4:08:00 | 90 | 40 | 17
4:09:00 | 90 | 40 | 17
4:10:00 | 90 | 40 | 17
4:11:00 | 90 | 40 | 17
4:12:00 | 90 | 40 | 17
4:13:00 | 90 | 40 | 17
4:14:00 | 90 | 40 | 17
4:15:00 | 90 | 40 | 17
4:16:00 | 90 | 40 | 17
4:17:00 | 90 | 40 | 17
4:18:00 | 90 | 40 | 17
4:19:00 | 90 | 40 | 17
4:20:00 | 90 | 40 | 17
4:21:00 | 90 | 40 | 17
4:22:00 | 90 | 40 | 17
4:23:00 | 90 | 40 | 17
4:24:00 | 90 | 40 | 17
4:25:00 | 90 | 40 | 17
4:26:00 | 90 | 40 | 17
4:27:00 | 90 | 40 | 17
4:28:00 | 90 | 40 | 17
4:29:00 | 90 | 40 | 17
4:30:00 | 90 | 40 | 17
4:31:00 | 90 | 40 | 17
4:32:00 | 90 | 40 | 17
4:33:00 | 90 | 40 | 17
4:34:00 | 90 | 40 | 17
4:35:00 | 90 | 40 | 17
4:36:00 | 90 | 40 | 17
4:37:00 | 90 | 40 | 17
4:38:00 | 90 | 40 | 17
4:39:00 | 90 | 40 | 17
4:40:00 | 90 | 40 | 17
4:41:00 | 90 | 40 | 17
4:42:00 | 90 | 40 | 17
4:43:00 | 90 | 40 | 17
4:44:00 | 90 | 40 | 17
4:45:00 | 90 | 40 | 17
4:46:00 | 90 | 40 | 17
4:47:00 | 90 | 40 | 18
4:48:00 | 90 | 40 | 18
4:49:00 | 90 | 40 | 18
4:50:00 | 90 | 40 | 18
4:51:00 | 90 | 40 | 18
4:52:00 | 90 | 40 | 18
4:53:00 | 90 | 40 | 18
4:54:00 | 90 | 40 | 18
4:55:00 | 90 | 40 | 18
4:56:00 | 90 | 40 | 18
4:57:00 | 90 | 40 | 18
4:58:00 | 90 | 40 | 18
4:59:00 | 90 | 40 | 18
5:00:00 | 90 | 40 | 18
5:01:00 | 90 | 40 | 18
5:02:00 | 90 | 40 | 18
5:03:00 | 90 | 40 | 18
5:04:00 | 90 | 40 | 18
5:05:00 | 90 | 40 | 18
5:06:00 | 90 | 40 | 18
5:07:00 | 90 | 40 | 18
5:08:00 | 90 | 40 | 18
5:09:00 | 90 | 40 | 18
5:10:00 | 90 | 40 | 18
5:11:00 | 90 | 40 | 18
5:12:00 | 90 | 40 | 18
5:13:00 | 90 | 40 | 18
5:14:00 | 90 | 40 | 18
5:15:00 | 90 | 40 | 18
5:16:00 | 90 | 40 | 18
5:17:00 | 90 | 40 | 18
5:18:00 | 90 | 40 | 18
5:19:00 | 90 | 40 | 18
5:20:00 | 90 | 40 | 19
5:21:00 | 90 | 40 | 18
5:22:00 | 90 | 40 | 18
5:23:00 | 90 | 40 | 19
5:24:00 | 90 | 40 | 18
5:25:00 | 90 | 40 | 18
5:26:00 | 90 | 40 | 14
5:27:00 | 90 | 40 | 19
5:28:00 | 90 | 40 | 19
5:29:00 | 90 | 40 | 18
5:30:00 | 90 | 40 | 19
5:31:00 | 90 | 40 | 19
5:32:00 | 90 | 40 | 19
5:33:00 | 90 | 40 | 19
5:34:00 | 90 | 40 | 19
5:35:00 | 90 | 40 | 19
5:36:00 | 90 | 40 | 19
5:37:00 | 90 | 40 | 19
5:38:00 | 90 | 40 | 19
5:39:00 | 90 | 40 | 19
5:40:00 | 90 | 40 | 19
5:41:00 | 90 | 40 | 19
5:42:00 | 90 | 40 | 19
5:43:00 | 90 | 40 | 19
5:44:00 | 90 | 40 | 19
5:45:00 | 90 | 40 | 19
5:46:00 | 90 | 40 | 19
5:47:00 | 90 | 40 | 19
5:48:00 | 90 | 40 | 19
5:49:00 | 90 | 40 | 19
5:50:00 | 90 | 40 | 19
5:51:00 | 90 | 40 | 19
5:52:00 | 90 | 40 | 19
5:53:00 | 90 | 40 | 19
5:54:00 | 90 | 40 | 19
5:55:00 | 90 | 40 | 19
5:56:00 | 90 | 40 | 19
5:57:00 | 90 | 40 | 19
5:58:00 | 90 | 40 | 19
5:59:00 | 90 | 40 | 19
6:00:00 | 90 | 40 | 19
6:01:00 | 90 | 40 | 19
6:02:00 | 90 | 40 | 19
6:03:00 | 90 | 40 | 20
6:04:00 | 90 | 40 | 20
6:05:00 | 90 | 40 | 20
6:06:00 | 90 | 40 | 20
6:07:00 | 90 | 40 | 20
6:08:00 | 90 | 40 | 20
6:09:00 | 90 | 40 | 20
6:10:00 | 90 | 40 | 20
6:11:00 | 90 | 40 | 19
6:12:00 | 90 | 40 | 20
6:13:00 | 90 | 40 | 20
6:14:00 | 90 | 40 | 20
6:15:00 | 90 | 40 | 20
6:16:00 | 90 | 40 | 20
6:17:00 | 90 | 40 | 20
6:18:00 | 90 | 40 | 20
6:19:00 | 90 | 40 | 20
6:20:00 | 90 | 40 | 20
6:21:00 | 90 | 40 | 20
6:22:00 | 90 | 40 | 20
6:23:00 | 90 | 40 | 20
6:24:00 | 90 | 40 | 20
6:25:00 | 90 | 40 | 20
6:26:00 | 90 | 40 | 20
6:27:00 | 90 | 40 | 20
6:28:00 | 90 | 40 | 20
6:29:00 | 90 | 40 | 20
6:30:00 | 90 | 40 | 20
6:31:00 | 90 | 40 | 21
6:32:00 | 90 | 40 | 21
6:33:00 | 90 | 40 | 21
6:34:00 | 90 | 40 | 21
6:35:00 | 90 | 40 | 21
6:36:00 | 90 | 40 | 21
6:37:00 | 90 | 40 | 21
6:38:00 | 90 | 40 | 21
6:39:00 | 90 | 40 | 21
6:40:00 | 90 | 40 | 21
6:41:00 | 90 | 40 | 21
6:42:00 | 90 | 40 | 21
6:43:00 | 90 | 40 | 21
6:44:00 | 90 | 40 | 21
6:45:00 | 90 | 40 | 21
6:46:00 | 90 | 40 | 22
6:47:00 | 90 | 40 | 22
6:48:00 | 90 | 40 | 22
6:49:00 | 90 | 40 | 22
6:50:00 | 90 | 40 | 22
6:51:00 | 90 | 40 | 23
6:52:00 | 90 | 40 | 23
6:53:00 | 90 | 40 | 23
6:54:00 | 90 | 40 | 24
6:55:00 | 90 | 40 | 24
6:56:00 | 90 | 40 | 24
6:57:00 | 90 | 40 | 24
6:58:00 | 90 | 40 | 24
6:59:00 | 90 | 40 | 25
7:00:00 | 90 | 40 | 25
7:01:00 | 90 | 40 | 26
7:02:00 | 90 | 40 | 26
7:03:00 | 90 | 40 | 26
7:04:00 | 90 | 40 | 27
7:05:00 | 90 | 40 | 27
7:06:00 | 90 | 40 | 27
7:07:00 | 90 | 40 | 28
7:08:00 | 90 | 40 | 28
7:09:00 | 90 | 40 | 29
7:10:00 | 90 | 40 | 30
7:11:00 | 90 | 40 | 33
7:12:00 | 90 | 40 | 34
7:13:00 | 90 | 40 | 34
7:14:00 | 90 | 40 | 35
7:15:00 | 90 | 40 | 36
7:16:00 | 90 | 40 | 37
7:17:00 | 90 | 40 | 39
7:18:00 | 90 | 40 | 39
7:19:00 | 90 | 40 | 41
7:20:00 | 90 | 40 | 42
7:21:00 | 90 | 40 | 43
7:22:00 | 90 | 40 | 45
7:23:00 | 90 | 40 | 46
7:24:00 | 90 | 40 | 46
7:25:00 | 90 | 40 | 49
7:26:00 | 90 | 40 | 51
7:27:00 | 90 | 40 | 54
7:28:00 | 90 | 40 | 58
7:29:00 | 90 | 40 | 62
7:30:00 | 90 | 40 | 65
7:31:00 | 90 | 40 | 71
7:32:00 | 90 | 40 | 75
7:33:00 | 90 | 40 | 78
7:34:00 | 90 | 40 | 82
7:35:00 | 90 | 40 | 86
7:36:00 | 90 | 40 | 87
7:37:00 | 90 | 40 | 89
7:38:00 | 90 | 40 | 93
7:39:00 | 90 | 40 | 96
7:40:00 | 90 | 40 | 98
7:41:00 | 90 | 40 | 100
7:42:00 | 90 | 40 | 81
7:43:00 | 90 | 40 | 81
7:44:00 | 91 | 40 | 81
7:45:00 | 91 | 40 | 81
7:46:00 | 91 | 40 | 81
7:47:00 | 91 | 40 | 81
7:48:00 | 91 | 40 | 81
7:49:00 | 91 | 40 | 81
7:50:00 | 91 | 40 | 81
7:51:00 | 91 | 40 | 81
7:52:00 | 91 | 40 | 81
7:53:00 | 91 | 40 | 81
7:54:00 | 91 | 40 | 80
7:55:00 | 91 | 40 | 80
7:56:00 | 91 | 40 | 80
7:57:00 | 91 | 40 | 80
7:58:00 | 91 | 40 | 79
7:59:00 | 91 | 40 | 78
8:00:00 | 91 | 40 | 79
8:01:00 | 91 | 40 | 81
8:02:00 | 91 | 40 | 81
8:03:00 | 92 | 40 | 81
8:04:00 | 92 | 40 | 81
8:05:00 | 92 | 40 | 81
8:06:00 | 92 | 40 | 81
8:07:00 | 92 | 40 | 81
8:08:00 | 92 | 40 | 81
8:09:00 | 92 | 40 | 81
8:10:00 | 92 | 40 | 81
8:11:00 | 93 | 40 | 81
8:12:00 | 93 | 40 | 81
8:13:00 | 93 | 40 | 81
8:14:00 | 93 | 40 | 81
8:15:00 | 94 | 40 | 81
8:16:00 | 94 | 40 | 80
8:17:00 | 94 | 40 | 80
8:18:00 | 95 | 40 | 80
8:19:00 | 95 | 40 | 80
8:20:00 | 95 | 40 | 81
8:21:00 | 95 | 40 | 80
8:22:00 | 96 | 40 | 80
8:23:00 | 96 | 40 | 81
8:24:00 | 96 | 40 | 79
8:25:00 | 96 | 40 | 78
8:26:00 | 96 | 40 | 78
8:27:00 | 97 | 40 | 77
8:28:00 | 97 | 40 | 77
8:29:00 | 97 | 40 | 77
8:30:00 | 97 | 40 | 79
8:31:00 | 97 | 40 | 80
8:32:00 | 97 | 40 | 80
8:33:00 | 97 | 40 | 79
8:34:00 | 97 | 40 | 79
8:35:00 | 97 | 40 | 79
8:36:00 | 97 | 40 | 79
8:37:00 | 97 | 40 | 79
8:38:00 | 97 | 40 | 79
8:39:00 | 97 | 40 | 79
8:40:00 | 96 | 40 | 79
8:41:00 | 96 | 40 | 79
8:42:00 | 96 | 40 | 79
8:43:00 | 96 | 40 | 79
8:44:00 | 96 | 40 | 79
8:45:00 | 96 | 40 | 79
8:46:00 | 95 | 40 | 79
8:47:00 | 95 | 40 | 79
8:48:00 | 95 | 40 | 79
8:49:00 | 95 | 40 | 79
8:50:00 | 94 | 40 | 79
8:51:00 | 94 | 40 | 79
8:52:00 | 94 | 40 | 79
8:53:00 | 94 | 40 | 79
8:54:00 | 93 | 40 | 79
8:55:00 | 93 | 40 | 79
8:56:00 | 93 | 40 | 79
8:57:00 | 92 | 40 | 79
8:58:00 | 92 | 40 | 79
8:59:00 | 92 | 40 | 78
9:00:00 | 92 | 40 | 78
9:01:00 | 91 | 40 | 79
9:02:00 | 91 | 40 | 81
9:03:00 | 91 | 40 | 81
9:04:00 | 90 | 40 | 81
9:05:00 | 90 | 40 | 81
9:06:00 | 90 | 40 | 81
9:07:00 | 89 | 40 | 80
9:08:00 | 89 | 40 | 80
9:09:00 | 89 | 40 | 80
9:10:00 | 88 | 40 | 80
9:11:00 | 88 | 40 | 80
9:12:00 | 88 | 40 | 81
9:13:00 | 87 | 40 | 81
9:14:00 | 87 | 40 | 81
9:15:00 | 87 | 40 | 81
9:16:00 | 86 | 40 | 81
9:17:00 | 86 | 40 | 81
9:18:00 | 86 | 40 | 81
9:19:00 | 85 | 40 | 81
9:20:00 | 85 | 40 | 81
9:21:00 | 85 | 40 | 81
9:22:00 | 84 | 40 | 80
9:23:00 | 84 | 40 | 79
9:24:00 | 84 | 40 | 79
9:25:00 | 83 | 40 | 78
9:26:00 | 83 | 40 | 78
9:27:00 | 83 | 40 | 78
9:28:00 | 83 | 40 | 78
9:29:00 | 82 | 40 | 77
9:30:00 | 82 | 40 | 77
9:31:00 | 82 | 40 | 76
9:32:00 | 81 | 40 | 76
9:33:00 | 81 | 40 | 77
9:34:00 | 81 | 40 | 77
9:35:00 | 80 | 40 | 80
9:36:00 | 80 | 40 | 80
9:37:00 | 80 | 40 | 80
9:38:00 | 80 | 40 | 78
9:39:00 | 79 | 40 | 78
9:40:00 | 79 | 40 | 78
9:41:00 | 79 | 40 | 79
9:42:00 | 78 | 40 | 79
9:43:00 | 78 | 40 | 79
9:44:00 | 78 | 40 | 79
9:45:00 | 78 | 40 | 81
9:46:00 | 77 | 40 | 81
9:47:00 | 77 | 40 | 81
9:48:00 | 77 | 40 | 82
9:49:00 | 77 | 40 | 82
9:50:00 | 76 | 40 | 82
9:51:00 | 76 | 40 | 81
9:52:00 | 76 | 40 | 81
9:53:00 | 76 | 40 | 81
9:54:00 | 75 | 40 | 81
9:55:00 | 75 | 40 | 81
9:56:00 | 75 | 40 | 81
9:57:00 | 75 | 40 | 80
9:58:00 | 74 | 40 | 79
9:59:00 | 74 | 40 | 76
10:00:00 | 74 | 40 | 78
10:01:00 | 74 | 40 | 80
10:02:00 | 73 | 40 | 80
10:03:00 | 73 | 40 | 79
10:04:00 | 73 | 40 | 79
10:05:00 | 73 | 40 | 81
10:06:00 | 72 | 40 | 81
10:07:00 | 72 | 40 | 81
10:08:00 | 72 | 40 | 81
10:09:00 | 72 | 40 | 81
10:10:00 | 71 | 40 | 81
10:11:00 | 71 | 40 | 81
10:12:00 | 71 | 40 | 81
10:13:00 | 71 | 40 | 79
10:14:00 | 71 | 40 | 79
10:15:00 | 70 | 40 | 79
10:16:00 | 70 | 40 | 80
10:17:00 | 70 | 40 | 80
10:18:00 | 70 | 40 | 80
10:19:00 | 70 | 40 | 81
10:20:00 | 69 | 40 | 81
10:21:00 | 69 | 40 | 82
10:22:00 | 69 | 40 | 82
10:23:00 | 69 | 40 | 82
10:24:00 | 68 | 40 | 81
10:25:00 | 68 | 40 | 81
10:26:00 | 68 | 40 | 81
10:27:00 | 68 | 40 | 81
10:28:00 | 68 | 40 | 81
10:29:00 | 67 | 40 | 81
10:30:00 | 67 | 40 | 81
10:31:00 | 67 | 40 | 81
10:32:00 | 67 | 40 | 81
10:33:00 | 67 | 40 | 81
10:34:00 | 66 | 40 | 81
10:35:00 | 66 | 40 | 82
10:36:00 | 66 | 40 | 82
10:37:00 | 66 | 40 | 83
10:38:00 | 66 | 40 | 83
10:39:00 | 66 | 40 | 82
10:40:00 | 65 | 40 | 82
10:41:00 | 65 | 40 | 81
10:42:00 | 65 | 40 | 81
10:43:00 | 65 | 40 | 81
10:44:00 | 65 | 40 | 81
10:45:00 | 64 | 40 | 81
10:46:00 | 64 | 40 | 81
10:47:00 | 64 | 40 | 81
10:48:00 | 64 | 40 | 81
10:49:00 | 64 | 40 | 81
10:50:00 | 63 | 40 | 81
10:51:00 | 63 | 40 | 81
10:52:00 | 63 | 40 | 81
10:53:00 | 63 | 40 | 81
10:54:00 | 63 | 40 | 81
10:55:00 | 63 | 40 | 81
10:56:00 | 62 | 40 | 81
10:57:00 | 62 | 40 | 81
10:58:00 | 62 | 40 | 81
10:59:00 | 62 | 40 | 81
11:00:00 | 62 | 40 | 81
11:01:00 | 62 | 40 | 81
11:02:00 | 61 | 40 | 81
11:03:00 | 61 | 40 | 81
11:04:00 | 61 | 40 | 81
11:05:00 | 61 | 40 | 81
11:06:00 | 61 | 40 | 81
11:07:00 | 61 | 40 | 81
11:08:00 | 60 | 40 | 83
11:09:00 | 60 | 40 | 84
11:10:00 | 60 | 40 | 83
11:11:00 | 60 | 40 | 84
11:12:00 | 60 | 40 | 84
11:13:00 | 60 | 40 | 83
11:14:00 | 60 | 40 | 83
11:15:00 | 59 | 40 | 83
11:16:00 | 59 | 40 | 83
11:17:00 | 59 | 40 | 83
11:18:00 | 59 | 40 | 83
11:19:00 | 59 | 40 | 83
11:20:00 | 59 | 40 | 83
11:21:00 | 58 | 40 | 81
11:22:00 | 58 | 40 | 81
11:23:00 | 58 | 40 | 81
11:24:00 | 58 | 40 | 81
11:25:00 | 58 | 40 | 81
11:26:00 | 58 | 40 | 81
11:27:00 | 58 | 40 | 81
11:28:00 | 57 | 40 | 82
11:29:00 | 57 | 40 | 82
11:30:00 | 57 | 40 | 81
11:31:00 | 57 | 40 | 81
11:32:00 | 57 | 40 | 81
11:33:00 | 57 | 40 | 81
11:34:00 | 57 | 40 | 81
11:35:00 | 56 | 40 | 81
11:36:00 | 56 | 40 | 81
11:37:00 | 56 | 40 | 83
11:38:00 | 56 | 40 | 83
11:39:00 | 56 | 40 | 83
11:40:00 | 56 | 40 | 83
11:41:00 | 56 | 40 | 83
11:42:00 | 55 | 40 | 83
11:43:00 | 55 | 40 | 83
11:44:00 | 55 | 40 | 83
11:45:00 | 55 | 40 | 83
11:46:00 | 55 | 40 | 82
11:47:00 | 55 | 40 | 82
11:48:00 | 55 | 40 | 82
11:49:00 | 55 | 40 | 82
11:50:00 | 54 | 40 | 82
11:51:00 | 54 | 40 | 82
11:52:00 | 54 | 40 | 82
11:53:00 | 54 | 40 | 82
11:54:00 | 54 | 40 | 82
11:55:00 | 54 | 40 | 82
11:56:00 | 54 | 40 | 82
11:57:00 | 54 | 40 | 82
11:58:00 | 53 | 40 | 82
11:59:00 | 53 | 40 | 82
12:00:00 | 53 | 40 | 82
12:01:00 | 53 | 40 | 82
12:02:00 | 53 | 40 | 82
12:03:00 | 53 | 40 | 82
12:04:00 | 53 | 40 | 82
12:05:00 | 53 | 40 | 82
12:06:00 | 52 | 40 | 82
12:07:00 | 52 | 40 | 82
12:08:00 | 52 | 40 | 81
12:09:00 | 52 | 40 | 81
12:10:00 | 52 | 40 | 81
12:11:00 | 52 | 40 | 81
12:12:00 | 52 | 40 | 81
12:13:00 | 52 | 40 | 81
12:14:00 | 52 | 40 | 81
12:15:00 | 51 | 40 | 81
12:16:00 | 51 | 40 | 81
12:17:00 | 51 | 40 | 81
12:18:00 | 51 | 40 | 81
12:19:00 | 51 | 40 | 81
12:20:00 | 51 | 40 | 81
12:21:00 | 51 | 40 | 81
12:22:00 | 51 | 40 | 81
12:23:00 | 50 | 40 | 81
12:24:00 | 50 | 40 | 81
12:25:00 | 50 | 40 | 81
12:26:00 | 50 | 40 | 81
12:27:00 | 50 | 40 | 83
12:28:00 | 50 | 40 | 82
12:29:00 | 50 | 40 | 82
12:30:00 | 50 | 40 | 82
12:31:00 | 50 | 40 | 82
12:32:00 | 50 | 40 | 82
12:33:00 | 49 | 40 | 82
12:34:00 | 49 | 40 | 82
12:35:00 | 49 | 40 | 82
12:36:00 | 49 | 40 | 82
12:37:00 | 49 | 40 | 82
12:38:00 | 49 | 40 | 83
12:39:00 | 49 | 40 | 82
12:40:00 | 49 | 40 | 82
12:41:00 | 49 | 40 | 82
12:42:00 | 48 | 40 | 82
12:43:00 | 48 | 40 | 82
12:44:00 | 48 | 40 | 82
12:45:00 | 48 | 40 | 81
12:46:00 | 48 | 40 | 81
12:47:00 | 48 | 40 | 81
12:48:00 | 48 | 40 | 81
12:49:00 | 48 | 40 | 81
12:50:00 | 48 | 40 | 81
12:51:00 | 48 | 40 | 81
12:52:00 | 47 | 40 | 81
12:53:00 | 47 | 40 | 81
12:54:00 | 47 | 40 | 81
12:55:00 | 47 | 40 | 81
12:56:00 | 47 | 40 | 81
12:57:00 | 47 | 40 | 81
12:58:00 | 47 | 40 | 81
12:59:00 | 47 | 40 | 81
13:00:00 | 47 | 40 | 81
13:01:00 | 47 | 40 | 81
13:02:00 | 46 | 40 | 81
13:03:00 | 46 | 40 | 81
13:04:00 | 46 | 40 | 81
13:05:00 | 46 | 40 | 81
13:06:00 | 46 | 40 | 81
13:07:00 | 46 | 40 | 81
13:08:00 | 46 | 40 | 81
13:09:00 | 46 | 40 | 81
13:10:00 | 46 | 40 | 81
13:11:00 | 46 | 40 | 81
13:12:00 | 46 | 40 | 81
13:13:00 | 45 | 40 | 81
13:14:00 | 45 | 40 | 81
13:15:00 | 45 | 40 | 81
13:16:00 | 45 | 40 | 81
13:17:00 | 45 | 40 | 81
13:18:00 | 45 | 40 | 81
13:19:00 | 45 | 40 | 81
13:20:00 | 45 | 40 | 81
13:21:00 | 45 | 40 | 81
13:22:00 | 45 | 40 | 81
13:23:00 | 45 | 40 | 81
13:24:00 | 44 | 40 | 81
13:25:00 | 44 | 40 | 81
13:26:00 | 44 | 40 | 81
13:27:00 | 44 | 40 | 81
13:28:00 | 44 | 40 | 81
13:29:00 | 44 | 40 | 81
13:30:00 | 44 | 40 | 81
13:31:00 | 44 | 40 | 81
13:32:00 | 44 | 40 | 81
13:33:00 | 44 | 40 | 84
13:34:00 | 44 | 40 | 83
13:35:00 | 44 | 40 | 83
13:36:00 | 43 | 40 | 83
13:37:00 | 43 | 40 | 82
13:38:00 | 43 | 40 | 83
13:39:00 | 43 | 40 | 83
13:40:00 | 43 | 40 | 83
13:41:00 | 43 | 40 | 83
13:42:00 | 43 | 40 | 83
13:43:00 | 43 | 40 | 82
13:44:00 | 43 | 40 | 82
13:45:00 | 43 | 40 | 82
13:46:00 | 43 | 40 | 82
13:47:00 | 42 | 40 | 82
13:48:00 | 42 | 40 | 82
13:49:00 | 42 | 40 | 82
13:50:00 | 42 | 40 | 81
13:51:00 | 42 | 40 | 81
13:52:00 | 42 | 40 | 88
13:53:00 | 42 | 40 | 88
13:54:00 | 42 | 40 | 90
13:55:00 | 42 | 40 | 91
13:56:00 | 42 | 40 | 91
13:57:00 | 42 | 40 | 83
13:58:00 | 42 | 40 | 82
13:59:00 | 42 | 40 | 82
14:00:00 | 42 | 40 | 82
14:01:00 | 41 | 40 | 82
14:02:00 | 41 | 40 | 82
14:03:00 | 41 | 40 | 83
14:04:00 | 41 | 40 | 83
14:05:00 | 41 | 40 | 83
14:06:00 | 41 | 40 | 83
14:07:00 | 41 | 40 | 83
14:08:00 | 41 | 40 | 82
14:09:00 | 41 | 40 | 82
14:10:00 | 41 | 40 | 82
14:11:00 | 41 | 40 | 82
14:12:00 | 41 | 40 | 82
14:13:00 | 41 | 40 | 82
14:14:00 | 40 | 40 | 82
14:15:00 | 40 | 40 | 83
14:16:00 | 40 | 40 | 84
14:17:00 | 40 | 40 | 85
14:18:00 | 40 | 40 | 85
14:19:00 | 40 | 40 | 85
14:20:00 | 40 | 40 | 84
14:21:00 | 40 | 40 | 83
14:22:00 | 40 | 40 | 83
14:23:00 | 40 | 40 | 83
14:24:00 | 40 | 40 | 82
14:25:00 | 40 | 40 | 82
14:26:00 | 40 | 40 | 82
14:27:00 | 39 | 40 | 81
14:28:00 | 39 | 40 | 86
14:29:00 | 39 | 40 | 88
14:30:00 | 39 | 40 | 89
14:31:00 | 39 | 40 | 95
14:32:00 | 39 | 40 | 87
14:33:00 | 39 | 40 | 86
14:34:00 | 39 | 40 | 87
14:35:00 | 39 | 40 | 88
14:36:00 | 39 | 40 | 88
14:37:00 | 39 | 40 | 88
14:38:00 | 39 | 40 | 88
14:39:00 | 39 | 40 | 84
14:40:00 | 39 | 40 | 84
14:41:00 | 39 | 40 | 83
14:42:00 | 39 | 40 | 84
14:43:00 | 38 | 40 | 84
14:44:00 | 38 | 40 | 83
14:45:00 | 38 | 40 | 84
14:46:00 | 38 | 40 | 83
14:47:00 | 38 | 40 | 83
14:48:00 | 38 | 40 | 82
14:49:00 | 38 | 40 | 82
14:50:00 | 38 | 40 | 83
14:51:00 | 38 | 40 | 82
14:52:00 | 38 | 40 | 83
14:53:00 | 38 | 40 | 83
14:54:00 | 38 | 40 | 83
14:55:00 | 38 | 40 | 83
14:56:00 | 38 | 40 | 84
14:57:00 | 38 | 40 | 86
14:58:00 | 37 | 40 | 85
14:59:00 | 37 | 40 | 84
15:00:00 | 37 | 40 | 85
15:01:00 | 37 | 40 | 85
15:02:00 | 37 | 40 | 85
15:03:00 | 37 | 40 | 85
15:04:00 | 37 | 40 | 85
15:05:00 | 37 | 40 | 83
15:06:00 | 37 | 40 | 82
15:07:00 | 37 | 40 | 82
15:08:00 | 37 | 40 | 82
15:09:00 | 37 | 40 | 82
15:10:00 | 37 | 40 | 82
15:11:00 | 37 | 40 | 88
15:12:00 | 37 | 40 | 90
15:13:00 | 37 | 40 | 91
15:14:00 | 37 | 40 | 92
15:15:00 | 36 | 40 | 88
15:16:00 | 36 | 40 | 89
15:17:00 | 36 | 40 | 87
15:18:00 | 36 | 40 | 91
15:19:00 | 36 | 40 | 85
15:20:00 | 36 | 40 | 85
15:21:00 | 36 | 40 | 85
15:22:00 | 36 | 40 | 86
15:23:00 | 36 | 40 | 86
15:24:00 | 36 | 40 | 86
15:25:00 | 36 | 40 | 85
15:26:00 | 36 | 40 | 89
15:27:00 | 36 | 40 | 87
15:28:00 | 36 | 40 | 92
15:29:00 | 36 | 40 | 92
15:30:00 | 36 | 40 | 94
15:31:00 | 36 | 40 | 92
15:32:00 | 36 | 39 | 89
15:33:00 | 35 | 33 | 85
15:34:00 | 35 | 28 | 82