## Sheet1
Колонка_1 | Колонка_2 | Колонка_3 | Колонка_4
--Test Summary--
Full Path and File Name
Instrument Name | 7222 #1
Instrument Type | Consistometer
Instrument Serial Number | 113
Test Start Date | 26.09.2002
Test Start Time | 9:41:44
Test Stop Date | 26.09.2002
Test Stop Time | 14:46:39
Test Length | 5:04:55
Final Sample Time Offset | 5:04:00
Controller Schedule Name
Sampling Period | 60 seconds
Comments | MPa: 40(100min) T:90(100min), NTF premix, field water, Yield=1m3/t
Information | WellID | Sarmatskaya 1
Information | Customer | LukoilShelf
Information | CementClass | G
Information | CementMfr | Dyckerhoff
Information | Additives | 10%SF+4%MS+0.072%bwodb NTF
Information | Density | 1650
Information | BHCT | 90
Information | BHST | 125
Information | FluidLoss
Information | JobType | 245 mm csg lead slurry
Calculated Value | Thickening_Time | 1:36:00
Calculated Value | Setting Time | N/A
Initial Temperature (C) | 25 C
Final Temperature (C) | 90 C
Initial Pressure (MPa) | 1 MPa
Final Pressure (MPa) | 40 MPa
Initial Consistency (Bc) | 16 Bc
Final Consistency (Bc) | 92 Bc
--Data--
Time (HH:MM:SS) | Temperature (C) | Pressure (MPa) | Consistency (Bc)
0:00:00 | 25 | 1 | 16
0:01:00 | 25 | 2 | 15
0:02:00 | 26 | 2 | 18
0:03:00 | 26 | 2 | 16
0:04:00 | 26 | 3 | 18
0:05:00 | 26 | 3 | 18
0:06:00 | 27 | 4 | 18
0:07:00 | 27 | 4 | 19
0:08:00 | 28 | 5 | 20
0:09:00 | 29 | 5 | 19
0:10:00 | 29 | 6 | 24
0:11:00 | 30 | 6 | 20
0:12:00 | 31 | 7 | 22
0:13:00 | 32 | 7 | 23
0:14:00 | 33 | 7 | 20
0:15:00 | 34 | 7 | 20
0:16:00 | 35 | 8 | 20
0:17:00 | 36 | 8 | 22
0:18:00 | 37 | 8 | 29
0:19:00 | 37 | 9 | 21
0:20:00 | 38 | 9 | 20
0:21:00 | 39 | 9 | 21
0:22:00 | 39 | 10 | 22
0:23:00 | 40 | 10 | 19
0:24:00 | 41 | 11 | 18
0:25:00 | 41 | 11 | 18
0:26:00 | 42 | 11 | 19
0:27:00 | 42 | 12 | 19
0:28:00 | 43 | 12 | 28
0:29:00 | 44 | 13 | 19
0:30:00 | 44 | 13 | 23
0:31:00 | 45 | 13 | 23
0:32:00 | 45 | 14 | 20
0:33:00 | 46 | 14 | 19
0:34:00 | 47 | 14 | 21
0:35:00 | 47 | 15 | 20
0:36:00 | 48 | 15 | 22
0:37:00 | 49 | 16 | 22
0:38:00 | 49 | 16 | 33
0:39:00 | 50 | 16 | 29
0:40:00 | 51 | 17 | 32
0:41:00 | 51 | 17 | 22
0:42:00 | 52 | 17 | 27
0:43:00 | 53 | 18 | 32
0:44:00 | 53 | 18 | 35
0:45:00 | 54 | 19 | 32
0:46:00 | 55 | 19 | 34
0:47:00 | 55 | 19 | 33
0:48:00 | 56 | 20 | 38
0:49:00 | 57 | 20 | 37
0:50:00 | 57 | 20 | 33
0:51:00 | 58 | 21 | 41
0:52:00 | 58 | 21 | 35
0:53:00 | 59 | 22 | 31
0:54:00 | 60 | 22 | 29
0:55:00 | 60 | 22 | 33
0:56:00 | 61 | 23 | 33
0:57:00 | 62 | 23 | 37
0:58:00 | 62 | 24 | 63
0:59:00 | 63 | 24 | 39
1:00:00 | 64 | 24 | 37
1:01:00 | 64 | 25 | 36
1:02:00 | 65 | 25 | 38
1:03:00 | 66 | 25 | 52
1:04:00 | 66 | 26 | 41
1:05:00 | 67 | 26 | 39
1:06:00 | 68 | 27 | 37
1:07:00 | 68 | 27 | 37
1:08:00 | 69 | 27 | 38
1:09:00 | 69 | 28 | 46
1:10:00 | 70 | 28 | 59
1:11:00 | 71 | 29 | 51
1:12:00 | 71 | 29 | 51
1:13:00 | 72 | 29 | 60
1:14:00 | 73 | 30 | 48
1:15:00 | 73 | 30 | 51
1:16:00 | 74 | 30 | 62
1:17:00 | 75 | 31 | 42
1:18:00 | 75 | 31 | 62
1:19:00 | 76 | 32 | 44
1:20:00 | 76 | 32 | 41
1:21:00 | 77 | 33 | 54
1:22:00 | 78 | 33 | 53
1:23:00 | 79 | 33 | 50
1:24:00 | 79 | 34 | 57
1:25:00 | 80 | 34 | 70
1:26:00 | 81 | 35 | 47
1:27:00 | 81 | 35 | 33
1:28:00 | 82 | 36 | 58
1:29:00 | 83 | 36 | 65
1:30:00 | 83 | 37 | 52
1:31:00 | 84 | 37 | 57
1:32:00 | 84 | 38 | 62
1:33:00 | 85 | 38 | 65
1:34:00 | 86 | 38 | 67
1:35:00 | 86 | 39 | 70
1:36:00 | 87 | 39 | 73
1:37:00 | 88 | 39 | 71
1:38:00 | 88 | 40 | 64
1:39:00 | 89 | 40 | 63
1:40:00 | 90 | 41 | 60
1:41:00 | 90 | 41 | 54
1:42:00 | 91 | 41 | 53
1:43:00 | 92 | 41 | 57
1:44:00 | 92 | 40 | 58
1:45:00 | 93 | 40 | 57
1:46:00 | 93 | 40 | 53
1:47:00 | 93 | 40 | 51
1:48:00 | 93 | 40 | 50
1:49:00 | 93 | 40 | 50
1:50:00 | 92 | 40 | 49
1:51:00 | 92 | 40 | 52
1:52:00 | 92 | 40 | 50
1:53:00 | 92 | 40 | 51
1:54:00 | 91 | 40 | 53
1:55:00 | 91 | 40 | 53
1:56:00 | 91 | 40 | 51
1:57:00 | 91 | 40 | 51
1:58:00 | 90 | 40 | 52
1:59:00 | 90 | 40 | 51
2:00:00 | 90 | 40 | 53
2:01:00 | 90 | 40 | 52
2:02:00 | 90 | 40 | 52
2:03:00 | 90 | 40 | 51
2:04:00 | 90 | 40 | 50
2:05:00 | 90 | 41 | 49
2:06:00 | 90 | 41 | 49
2:07:00 | 90 | 41 | 49
2:08:00 | 90 | 41 | 48
2:09:00 | 90 | 41 | 52
2:10:00 | 90 | 41 | 49
2:11:00 | 90 | 41 | 49
2:12:00 | 90 | 41 | 46
2:13:00 | 90 | 41 | 47
2:14:00 | 90 | 41 | 46
2:15:00 | 90 | 41 | 46
2:16:00 | 90 | 41 | 48
2:17:00 | 90 | 41 | 46
2:18:00 | 90 | 41 | 45
2:19:00 | 90 | 41 | 47
2:20:00 | 90 | 41 | 49
2:21:00 | 90 | 41 | 50
2:22:00 | 90 | 41 | 47
2:23:00 | 90 | 41 | 47
2:24:00 | 90 | 41 | 46
2:25:00 | 90 | 41 | 46
2:26:00 | 90 | 41 | 45
2:27:00 | 90 | 41 | 44
2:28:00 | 90 | 41 | 45
2:29:00 | 90 | 41 | 44
2:30:00 | 90 | 41 | 45
2:31:00 | 90 | 41 | 44
2:32:00 | 90 | 41 | 44
2:33:00 | 90 | 41 | 44
2:34:00 | 90 | 41 | 43
2:35:00 | 90 | 41 | 43
2:36:00 | 90 | 41 | 43
2:37:00 | 90 | 41 | 46
2:38:00 | 90 | 41 | 43
2:39:00 | 90 | 41 | 43
2:40:00 | 90 | 41 | 43
2:41:00 | 90 | 41 | 43
2:42:00 | 90 | 41 | 43
2:43:00 | 90 | 41 | 43
2:44:00 | 90 | 41 | 43
2:45:00 | 90 | 41 | 43
2:46:00 | 90 | 41 | 43
2:47:00 | 90 | 41 | 43
2:48:00 | 90 | 41 | 44
2:49:00 | 90 | 41 | 42
2:50:00 | 90 | 41 | 44
2:51:00 | 90 | 41 | 43
2:52:00 | 90 | 41 | 43
2:53:00 | 90 | 41 | 43
2:54:00 | 90 | 41 | 43
2:55:00 | 90 | 41 | 43
2:56:00 | 90 | 41 | 43
2:57:00 | 90 | 41 | 43
2:58:00 | 90 | 41 | 41
2:59:00 | 90 | 41 | 41
3:00:00 | 90 | 41 | 42
3:01:00 | 90 | 41 | 41
3:02:00 | 90 | 41 | 41
3:03:00 | 90 | 41 | 42
3:04:00 | 90 | 40 | 41
3:05:00 | 90 | 40 | 42
3:06:00 | 90 | 41 | 41
3:07:00 | 90 | 41 | 41
3:08:00 | 90 | 40 | 42
3:09:00 | 90 | 40 | 41
3:10:00 | 90 | 40 | 42
3:11:00 | 90 | 40 | 42
3:12:00 | 90 | 41 | 42
3:13:00 | 90 | 40 | 42
3:14:00 | 90 | 40 | 42
3:15:00 | 90 | 40 | 42
3:16:00 | 90 | 40 | 43
3:17:00 | 90 | 40 | 41
3:18:00 | 90 | 40 | 41
3:19:00 | 90 | 40 | 42
3:20:00 | 90 | 40 | 42
3:21:00 | 90 | 40 | 42
3:22:00 | 90 | 40 | 42
3:23:00 | 90 | 40 | 43
3:24:00 | 90 | 40 | 44
3:25:00 | 90 | 40 | 44
3:26:00 | 90 | 40 | 44
3:27:00 | 90 | 40 | 44
3:28:00 | 90 | 40 | 45
3:29:00 | 90 | 40 | 45
3:30:00 | 90 | 40 | 45
3:31:00 | 90 | 40 | 46
3:32:00 | 90 | 40 | 46
3:33:00 | 90 | 40 | 45
3:34:00 | 90 | 40 | 45
3:35:00 | 90 | 40 | 46
3:36:00 | 90 | 40 | 46
3:37:00 | 90 | 40 | 47
3:38:00 | 90 | 40 | 47
3:39:00 | 90 | 40 | 47
3:40:00 | 90 | 40 | 47
3:41:00 | 90 | 40 | 47
3:42:00 | 90 | 40 | 47
3:43:00 | 90 | 40 | 48
3:44:00 | 90 | 40 | 48
3:45:00 | 90 | 40 | 48
3:46:00 | 90 | 40 | 49
3:47:00 | 90 | 40 | 48
3:48:00 | 90 | 40 | 49
3:49:00 | 90 | 40 | 49
3:50:00 | 90 | 40 | 48
3:51:00 | 90 | 40 | 49
3:52:00 | 90 | 40 | 49
3:53:00 | 90 | 40 | 49
3:54:00 | 90 | 40 | 50
3:55:00 | 90 | 40 | 50
3:56:00 | 90 | 40 | 50
3:57:00 | 90 | 40 | 51
3:58:00 | 90 | 40 | 51
3:59:00 | 90 | 40 | 51
4:00:00 | 90 | 40 | 50
4:01:00 | 90 | 40 | 51
4:02:00 | 90 | 40 | 50
4:03:00 | 90 | 40 | 50
4:04:00 | 90 | 40 | 51
4:05:00 | 90 | 40 | 51
4:06:00 | 90 | 40 | 52
4:07:00 | 90 | 40 | 52
4:08:00 | 90 | 40 | 53
4:09:00 | 90 | 40 | 53
4:10:00 | 90 | 40 | 54
4:11:00 | 90 | 40 | 54
4:12:00 | 90 | 40 | 54
4:13:00 | 90 | 40 | 53
4:14:00 | 90 | 40 | 55
4:15:00 | 90 | 40 | 54
4:16:00 | 90 | 40 | 55
4:17:00 | 90 | 40 | 55
4:18:00 | 90 | 40 | 56
4:19:00 | 90 | 40 | 56
4:20:00 | 90 | 40 | 56
4:21:00 | 90 | 40 | 57
4:22:00 | 90 | 40 | 57
4:23:00 | 90 | 40 | 56
4:24:00 | 90 | 40 | 57
4:25:00 | 90 | 40 | 57
4:26:00 | 90 | 40 | 58
4:27:00 | 90 | 40 | 57
4:28:00 | 90 | 40 | 58
4:29:00 | 90 | 40 | 58
4:30:00 | 90 | 40 | 58
4:31:00 | 90 | 40 | 59
4:32:00 | 90 | 40 | 59
4:33:00 | 90 | 40 | 60
4:34:00 | 90 | 40 | 60
4:35:00 | 90 | 40 | 60
4:36:00 | 90 | 40 | 60
4:37:00 | 90 | 40 | 61
4:38:00 | 90 | 40 | 62
4:39:00 | 90 | 40 | 62
4:40:00 | 90 | 40 | 63
4:41:00 | 90 | 40 | 63
4:42:00 | 90 | 40 | 64
4:43:00 | 90 | 40 | 65
4:44:00 | 90 | 40 | 66
4:45:00 | 90 | 40 | 66
4:46:00 | 90 | 40 | 67
4:47:00 | 90 | 40 | 68
4:48:00 | 90 | 40 | 68
4:49:00 | 90 | 40 | 70
4:50:00 | 90 | 40 | 71
4:51:00 | 90 | 40 | 72
4:52:00 | 90 | 40 | 73
4:53:00 | 90 | 40 | 74
4:54:00 | 90 | 40 | 75
4:55:00 | 90 | 40 | 76
4:56:00 | 90 | 40 | 78
4:57:00 | 90 | 40 | 80
4:58:00 | 90 | 40 | 81
4:59:00 | 90 | 40 | 83
5:00:00 | 90 | 40 | 85
5:01:00 | 90 | 40 | 87
5:02:00 | 90 | 40 | 89
5:03:00 | 90 | 40 | 90
5:04:00 | 90 | 40 | 92