## Sheet1
Колонка_1 | Колонка_2 | Колонка_3 | Колонка_4
--Test Summary--
Full Path and File Name
Instrument Name | 7222 #1
Instrument Type | Consistometer
Instrument Serial Number | 113
Test Start Date | 23.08.2002
Test Start Time | 19:46:11
Test Stop Date | 24.08.2002
Test Stop Time | 10:13:01
Test Length | 14:26:50
Final Sample Time Offset | 14:26:00
Controller Schedule Name
Sampling Period | 60 seconds
Comments | MPa: 25(40min), T: 75C(40min), technical water, NTF premix
Information | WellID | Sarmatskaya 1
Information | Customer | LukoilShelf
Information | CementClass | G
Information | CementMfr | Dyckerhoff
Information | Additives | 4%MS+0.05%NTF(bwodb)
Information | Density | 1650
Information | BHCT | 75
Information | BHST | 85
Information | FluidLoss
Information | JobType | 340 mm lead slurry
Calculated Value | Thickening_Time | 4:27:00
Calculated Value | Setting Time | N/A
Initial Temperature (C) | 25 C
Final Temperature (C) | 32 C
Initial Pressure (MPa) | 1 MPa
Final Pressure (MPa) | 4 MPa
Initial Consistency (Bc) | 15 Bc
Final Consistency (Bc) | 77 Bc
--Data--
Time (HH:MM:SS) | Temperature (C) | Pressure (MPa) | Consistency (Bc)
0:00:00 | 25 | 1 | 15
0:01:00 | 25 | 2 | 15
0:02:00 | 25 | 2 | 16
0:03:00 | 26 | 3 | 16
0:04:00 | 26 | 4 | 15
0:05:00 | 27 | 5 | 15
0:06:00 | 28 | 6 | 15
0:07:00 | 29 | 6 | 15
0:08:00 | 31 | 7 | 16
0:09:00 | 33 | 7 | 15
0:10:00 | 35 | 8 | 15
0:11:00 | 37 | 8 | 15
0:12:00 | 38 | 8 | 15
0:13:00 | 40 | 9 | 16
0:14:00 | 42 | 9 | 18
0:15:00 | 44 | 10 | 19
0:16:00 | 45 | 11 | 18
0:17:00 | 46 | 11 | 20
0:18:00 | 48 | 12 | 18
0:19:00 | 49 | 12 | 19
0:20:00 | 50 | 13 | 19
0:21:00 | 51 | 13 | 24
0:22:00 | 52 | 14 | 21
0:23:00 | 53 | 15 | 18
0:24:00 | 55 | 15 | 18
0:25:00 | 56 | 16 | 19
0:26:00 | 57 | 16 | 18
0:27:00 | 58 | 17 | 17
0:28:00 | 59 | 18 | 19
0:29:00 | 60 | 18 | 19
0:30:00 | 62 | 19 | 20
0:31:00 | 63 | 19 | 20
0:32:00 | 64 | 20 | 20
0:33:00 | 65 | 20 | 21
0:34:00 | 67 | 21 | 19
0:35:00 | 68 | 22 | 19
0:36:00 | 69 | 22 | 19
0:37:00 | 70 | 23 | 19
0:38:00 | 72 | 23 | 24
0:39:00 | 73 | 24 | 18
0:40:00 | 74 | 25 | 21
0:41:00 | 75 | 25 | 18
0:42:00 | 76 | 25 | 20
0:43:00 | 77 | 25 | 21
0:44:00 | 78 | 25 | 20
0:45:00 | 78 | 25 | 20
0:46:00 | 78 | 25 | 20
0:47:00 | 78 | 24 | 20
0:48:00 | 78 | 25 | 19
0:49:00 | 78 | 24 | 18
0:50:00 | 78 | 25 | 19
0:51:00 | 77 | 25 | 18
0:52:00 | 76 | 24 | 19
0:53:00 | 76 | 25 | 18
0:54:00 | 76 | 25 | 18
0:55:00 | 75 | 25 | 17
0:56:00 | 75 | 25 | 18
0:57:00 | 75 | 25 | 17
0:58:00 | 74 | 25 | 16
0:59:00 | 74 | 25 | 16
1:00:00 | 74 | 26 | 16
1:01:00 | 74 | 25 | 16
1:02:00 | 74 | 26 | 16
1:03:00 | 75 | 25 | 16
1:04:00 | 75 | 25 | 16
1:05:00 | 75 | 26 | 16
1:06:00 | 75 | 26 | 17
1:07:00 | 75 | 25 | 17
1:08:00 | 75 | 26 | 17
1:09:00 | 75 | 25 | 17
1:10:00 | 75 | 26 | 18
1:11:00 | 75 | 25 | 19
1:12:00 | 75 | 25 | 18
1:13:00 | 75 | 25 | 18
1:14:00 | 75 | 25 | 18
1:15:00 | 75 | 25 | 19
1:16:00 | 75 | 25 | 19
1:17:00 | 75 | 26 | 19
1:18:00 | 75 | 26 | 19
1:19:00 | 75 | 25 | 19
1:20:00 | 75 | 26 | 18
1:21:00 | 75 | 25 | 18
1:22:00 | 75 | 25 | 18
1:23:00 | 75 | 25 | 18
1:24:00 | 75 | 26 | 18
1:25:00 | 75 | 25 | 19
1:26:00 | 75 | 25 | 19
1:27:00 | 75 | 25 | 20
1:28:00 | 75 | 26 | 20
1:29:00 | 75 | 25 | 20
1:30:00 | 75 | 26 | 19
1:31:00 | 75 | 25 | 20
1:32:00 | 75 | 25 | 20
1:33:00 | 75 | 25 | 19
1:34:00 | 75 | 26 | 19
1:35:00 | 75 | 25 | 19
1:36:00 | 75 | 25 | 19
1:37:00 | 75 | 25 | 19
1:38:00 | 75 | 26 | 19
1:39:00 | 75 | 26 | 20
1:40:00 | 75 | 26 | 20
1:41:00 | 75 | 25 | 20
1:42:00 | 75 | 25 | 21
1:43:00 | 75 | 26 | 20
1:44:00 | 75 | 26 | 20
1:45:00 | 75 | 25 | 20
1:46:00 | 75 | 25 | 20
1:47:00 | 75 | 25 | 20
1:48:00 | 75 | 26 | 20
1:49:00 | 75 | 25 | 20
1:50:00 | 75 | 25 | 20
1:51:00 | 75 | 26 | 20
1:52:00 | 75 | 26 | 20
1:53:00 | 75 | 26 | 20
1:54:00 | 75 | 25 | 20
1:55:00 | 75 | 26 | 20
1:56:00 | 75 | 25 | 20
1:57:00 | 75 | 26 | 20
1:58:00 | 75 | 26 | 20
1:59:00 | 75 | 26 | 20
2:00:00 | 75 | 25 | 20
2:01:00 | 75 | 25 | 20
2:02:00 | 75 | 25 | 20
2:03:00 | 75 | 26 | 20
2:04:00 | 75 | 25 | 20
2:05:00 | 75 | 25 | 20
2:06:00 | 75 | 25 | 20
2:07:00 | 75 | 26 | 20
2:08:00 | 75 | 25 | 20
2:09:00 | 75 | 26 | 21
2:10:00 | 75 | 26 | 20
2:11:00 | 75 | 25 | 20
2:12:00 | 75 | 26 | 20
2:13:00 | 75 | 25 | 20
2:14:00 | 75 | 26 | 20
2:15:00 | 75 | 25 | 20
2:16:00 | 75 | 26 | 20
2:17:00 | 75 | 25 | 20
2:18:00 | 75 | 26 | 21
2:19:00 | 75 | 26 | 21
2:20:00 | 75 | 26 | 21
2:21:00 | 75 | 25 | 21
2:22:00 | 75 | 26 | 21
2:23:00 | 75 | 25 | 25
2:24:00 | 75 | 26 | 25
2:25:00 | 75 | 25 | 25
2:26:00 | 75 | 25 | 25
2:27:00 | 75 | 26 | 25
2:28:00 | 75 | 26 | 25
2:29:00 | 75 | 26 | 25
2:30:00 | 75 | 25 | 25
2:31:00 | 75 | 25 | 25
2:32:00 | 75 | 26 | 25
2:33:00 | 75 | 25 | 25
2:34:00 | 75 | 26 | 25
2:35:00 | 75 | 25 | 25
2:36:00 | 75 | 25 | 25
2:37:00 | 75 | 25 | 25
2:38:00 | 75 | 26 | 28
2:39:00 | 75 | 25 | 28
2:40:00 | 75 | 26 | 28
2:41:00 | 75 | 25 | 28
2:42:00 | 75 | 25 | 29
2:43:00 | 75 | 25 | 29
2:44:00 | 75 | 26 | 29
2:45:00 | 75 | 25 | 29
2:46:00 | 75 | 25 | 29
2:47:00 | 75 | 25 | 29
2:48:00 | 75 | 26 | 29
2:49:00 | 75 | 25 | 29
2:50:00 | 75 | 25 | 29
2:51:00 | 75 | 25 | 29
2:52:00 | 75 | 25 | 29
2:53:00 | 75 | 25 | 29
2:54:00 | 75 | 25 | 29
2:55:00 | 75 | 26 | 29
2:56:00 | 75 | 26 | 29
2:57:00 | 75 | 25 | 29
2:58:00 | 75 | 26 | 29
2:59:00 | 75 | 25 | 29
3:00:00 | 75 | 25 | 33
3:01:00 | 75 | 25 | 32
3:02:00 | 75 | 25 | 32
3:03:00 | 75 | 25 | 32
3:04:00 | 75 | 25 | 32
3:05:00 | 75 | 25 | 32
3:06:00 | 75 | 26 | 32
3:07:00 | 75 | 26 | 32
3:08:00 | 75 | 26 | 32
3:09:00 | 75 | 25 | 32
3:10:00 | 75 | 25 | 32
3:11:00 | 75 | 25 | 32
3:12:00 | 75 | 25 | 32
3:13:00 | 75 | 25 | 32
3:14:00 | 75 | 25 | 32
3:15:00 | 75 | 25 | 32
3:16:00 | 75 | 25 | 32
3:17:00 | 75 | 25 | 32
3:18:00 | 75 | 25 | 32
3:19:00 | 75 | 25 | 32
3:20:00 | 75 | 25 | 32
3:21:00 | 75 | 25 | 32
3:22:00 | 75 | 25 | 32
3:23:00 | 75 | 25 | 32
3:24:00 | 75 | 25 | 32
3:25:00 | 75 | 25 | 32
3:26:00 | 75 | 25 | 32
3:27:00 | 75 | 25 | 32
3:28:00 | 75 | 25 | 32
3:29:00 | 75 | 25 | 32
3:30:00 | 75 | 25 | 32
3:31:00 | 75 | 25 | 32
3:32:00 | 75 | 25 | 32
3:33:00 | 75 | 25 | 32
3:34:00 | 75 | 25 | 32
3:35:00 | 75 | 25 | 32
3:36:00 | 75 | 25 | 32
3:37:00 | 75 | 25 | 32
3:38:00 | 75 | 25 | 32
3:39:00 | 75 | 25 | 32
3:40:00 | 75 | 25 | 32
3:41:00 | 75 | 25 | 32
3:42:00 | 75 | 25 | 32
3:43:00 | 75 | 25 | 32
3:44:00 | 75 | 25 | 32
3:45:00 | 75 | 25 | 32
3:46:00 | 75 | 25 | 32
3:47:00 | 75 | 25 | 32
3:48:00 | 75 | 25 | 32
3:49:00 | 75 | 25 | 33
3:50:00 | 75 | 25 | 33
3:51:00 | 75 | 25 | 33
3:52:00 | 75 | 25 | 34
3:53:00 | 75 | 25 | 35
3:54:00 | 75 | 25 | 35
3:55:00 | 75 | 25 | 35
3:56:00 | 75 | 25 | 36
3:57:00 | 75 | 25 | 37
3:58:00 | 75 | 25 | 37
3:59:00 | 75 | 25 | 38
4:00:00 | 75 | 25 | 39
4:01:00 | 75 | 25 | 40
4:02:00 | 75 | 24 | 41
4:03:00 | 75 | 25 | 41
4:04:00 | 75 | 25 | 42
4:05:00 | 75 | 25 | 43
4:06:00 | 75 | 25 | 44
4:07:00 | 75 | 25 | 45
4:08:00 | 75 | 25 | 46
4:09:00 | 75 | 25 | 47
4:10:00 | 75 | 24 | 48
4:11:00 | 75 | 25 | 48
4:12:00 | 75 | 25 | 48
4:13:00 | 75 | 25 | 49
4:14:00 | 75 | 25 | 49
4:15:00 | 75 | 25 | 51
4:16:00 | 75 | 24 | 54
4:17:00 | 75 | 25 | 54
4:18:00 | 75 | 25 | 55
4:19:00 | 75 | 25 | 60
4:20:00 | 75 | 25 | 62
4:21:00 | 75 | 25 | 63
4:22:00 | 75 | 25 | 64
4:23:00 | 75 | 25 | 65
4:24:00 | 75 | 25 | 66
4:25:00 | 75 | 24 | 69
4:26:00 | 75 | 25 | 71
4:27:00 | 75 | 25 | 71
4:28:00 | 75 | 24 | 75
4:29:00 | 75 | 25 | 79
4:30:00 | 75 | 25 | 74
4:31:00 | 75 | 25 | 84
4:32:00 | 75 | 25 | 80
4:33:00 | 75 | 25 | 84
4:34:00 | 75 | 25 | 84
4:35:00 | 75 | 25 | 81
4:36:00 | 75 | 25 | 91
4:37:00 | 75 | 25 | 90
4:38:00 | 75 | 25 | 84
4:39:00 | 75 | 25 | 102
4:40:00 | 75 | 25 | 92
4:41:00 | 75 | 25 | 59
4:42:00 | 75 | 25 | 58
4:43:00 | 76 | 25 | 58
4:44:00 | 76 | 25 | 58
4:45:00 | 77 | 25 | 58
4:46:00 | 77 | 25 | 58
4:47:00 | 77 | 25 | 58
4:48:00 | 77 | 25 | 58
4:49:00 | 78 | 25 | 58
4:50:00 | 78 | 25 | 58
4:51:00 | 78 | 25 | 58
4:52:00 | 78 | 25 | 58
4:53:00 | 78 | 25 | 58
4:54:00 | 78 | 25 | 58
4:55:00 | 78 | 25 | 58
4:56:00 | 78 | 25 | 58
4:57:00 | 78 | 25 | 58
4:58:00 | 78 | 25 | 58
4:59:00 | 78 | 25 | 58
5:00:00 | 78 | 25 | 58
5:01:00 | 78 | 24 | 58
5:02:00 | 78 | 25 | 58
5:03:00 | 78 | 25 | 58
5:04:00 | 78 | 25 | 58
5:05:00 | 78 | 25 | 58
5:06:00 | 78 | 25 | 58
5:07:00 | 77 | 25 | 58
5:08:00 | 77 | 25 | 58
5:09:00 | 77 | 25 | 58
5:10:00 | 77 | 25 | 58
5:11:00 | 77 | 24 | 58
5:12:00 | 77 | 25 | 58
5:13:00 | 77 | 25 | 58
5:14:00 | 76 | 24 | 58
5:15:00 | 76 | 25 | 58
5:16:00 | 76 | 25 | 58
5:17:00 | 76 | 25 | 59
5:18:00 | 76 | 25 | 59
5:19:00 | 76 | 25 | 59
5:20:00 | 75 | 25 | 59
5:21:00 | 75 | 25 | 59
5:22:00 | 75 | 25 | 59
5:23:00 | 75 | 25 | 59
5:24:00 | 75 | 24 | 59
5:25:00 | 75 | 25 | 59
5:26:00 | 74 | 25 | 59
5:27:00 | 74 | 25 | 59
5:28:00 | 74 | 25 | 59
5:29:00 | 74 | 25 | 59
5:30:00 | 74 | 25 | 59
5:31:00 | 73 | 25 | 59
5:32:00 | 73 | 24 | 59
5:33:00 | 73 | 25 | 59
5:34:00 | 73 | 25 | 59
5:35:00 | 73 | 25 | 59
5:36:00 | 73 | 25 | 59
5:37:00 | 72 | 24 | 59
5:38:00 | 72 | 25 | 58
5:39:00 | 72 | 25 | 58
5:40:00 | 72 | 25 | 58
5:41:00 | 72 | 25 | 58
5:42:00 | 71 | 25 | 58
5:43:00 | 71 | 25 | 58
5:44:00 | 71 | 25 | 58
5:45:00 | 71 | 25 | 58
5:46:00 | 71 | 25 | 58
5:47:00 | 71 | 25 | 58
5:48:00 | 70 | 25 | 58
5:49:00 | 70 | 25 | 57
5:50:00 | 70 | 25 | 57
5:51:00 | 70 | 25 | 57
5:52:00 | 70 | 25 | 60
5:53:00 | 69 | 25 | 60
5:54:00 | 69 | 25 | 70
5:55:00 | 69 | 25 | 69
5:56:00 | 69 | 25 | 69
5:57:00 | 69 | 25 | 70
5:58:00 | 69 | 25 | 68
5:59:00 | 68 | 25 | 68
6:00:00 | 68 | 25 | 68
6:01:00 | 68 | 25 | 66
6:02:00 | 68 | 25 | 68
6:03:00 | 68 | 25 | 64
6:04:00 | 68 | 25 | 65
6:05:00 | 67 | 24 | 65
6:06:00 | 67 | 25 | 68
6:07:00 | 67 | 25 | 69
6:08:00 | 67 | 25 | 71
6:09:00 | 67 | 25 | 59
6:10:00 | 67 | 25 | 59
6:11:00 | 66 | 25 | 59
6:12:00 | 66 | 25 | 59
6:13:00 | 66 | 25 | 59
6:14:00 | 66 | 24 | 59
6:15:00 | 66 | 25 | 62
6:16:00 | 66 | 25 | 62
6:17:00 | 65 | 25 | 62
6:18:00 | 65 | 25 | 61
6:19:00 | 65 | 25 | 61
6:20:00 | 65 | 25 | 61
6:21:00 | 65 | 25 | 64
6:22:00 | 65 | 25 | 63
6:23:00 | 64 | 24 | 63
6:24:00 | 64 | 25 | 59
6:25:00 | 64 | 25 | 60
6:26:00 | 64 | 25 | 60
6:27:00 | 64 | 25 | 73
6:28:00 | 64 | 25 | 75
6:29:00 | 64 | 25 | 72
6:30:00 | 63 | 25 | 61
6:31:00 | 63 | 25 | 62
6:32:00 | 63 | 25 | 62
6:33:00 | 63 | 24 | 63
6:34:00 | 63 | 25 | 69
6:35:00 | 63 | 25 | 68
6:36:00 | 63 | 25 | 81
6:37:00 | 62 | 25 | 75
6:38:00 | 62 | 25 | 72
6:39:00 | 62 | 25 | 73
6:40:00 | 62 | 25 | 59
6:41:00 | 62 | 25 | 59
6:42:00 | 62 | 25 | 59
6:43:00 | 62 | 25 | 58
6:44:00 | 61 | 25 | 57
6:45:00 | 61 | 25 | 56
6:46:00 | 61 | 25 | 58
6:47:00 | 61 | 25 | 58
6:48:00 | 61 | 24 | 59
6:49:00 | 61 | 25 | 60
6:50:00 | 61 | 25 | 68
6:51:00 | 60 | 25 | 67
6:52:00 | 60 | 25 | 65
6:53:00 | 60 | 25 | 60
6:54:00 | 60 | 25 | 60
6:55:00 | 60 | 25 | 60
6:56:00 | 60 | 25 | 61
6:57:00 | 60 | 25 | 63
6:58:00 | 60 | 25 | 63
6:59:00 | 59 | 25 | 63
7:00:00 | 59 | 25 | 63
7:01:00 | 59 | 25 | 63
7:02:00 | 59 | 25 | 62
7:03:00 | 59 | 25 | 62
7:04:00 | 59 | 25 | 60
7:05:00 | 59 | 25 | 60
7:06:00 | 58 | 25 | 60
7:07:00 | 58 | 24 | 60
7:08:00 | 58 | 25 | 65
7:09:00 | 58 | 25 | 66
7:10:00 | 58 | 25 | 65
7:11:00 | 58 | 25 | 64
7:12:00 | 58 | 25 | 58
7:13:00 | 58 | 25 | 58
7:14:00 | 58 | 25 | 58
7:15:00 | 57 | 25 | 59
7:16:00 | 57 | 25 | 58
7:17:00 | 57 | 25 | 58
7:18:00 | 57 | 25 | 58
7:19:00 | 57 | 25 | 58
7:20:00 | 57 | 25 | 58
7:21:00 | 57 | 25 | 58
7:22:00 | 57 | 25 | 58
7:23:00 | 56 | 25 | 58
7:24:00 | 56 | 25 | 58
7:25:00 | 56 | 25 | 58
7:26:00 | 56 | 25 | 58
7:27:00 | 56 | 25 | 58
7:28:00 | 56 | 25 | 57
7:29:00 | 56 | 25 | 57
7:30:00 | 56 | 24 | 57
7:31:00 | 56 | 25 | 58
7:32:00 | 55 | 25 | 58
7:33:00 | 55 | 25 | 58
7:34:00 | 55 | 25 | 58
7:35:00 | 55 | 25 | 58
7:36:00 | 55 | 25 | 58
7:37:00 | 55 | 25 | 58
7:38:00 | 55 | 25 | 58
7:39:00 | 55 | 25 | 58
7:40:00 | 55 | 25 | 58
7:41:00 | 54 | 25 | 58
7:42:00 | 54 | 25 | 58
7:43:00 | 54 | 25 | 58
7:44:00 | 54 | 25 | 60
7:45:00 | 54 | 25 | 65
7:46:00 | 54 | 25 | 64
7:47:00 | 54 | 25 | 65
7:48:00 | 54 | 25 | 64
7:49:00 | 54 | 25 | 72
7:50:00 | 54 | 25 | 73
7:51:00 | 53 | 24 | 73
7:52:00 | 53 | 25 | 66
7:53:00 | 53 | 25 | 64
7:54:00 | 53 | 25 | 63
7:55:00 | 53 | 25 | 63
7:56:00 | 53 | 25 | 63
7:57:00 | 53 | 25 | 59
7:58:00 | 53 | 25 | 59
7:59:00 | 53 | 25 | 59
8:00:00 | 53 | 25 | 59
8:01:00 | 52 | 24 | 59
8:02:00 | 52 | 25 | 60
8:03:00 | 52 | 25 | 60
8:04:00 | 52 | 25 | 60
8:05:00 | 52 | 25 | 60
8:06:00 | 52 | 25 | 68
8:07:00 | 52 | 25 | 68
8:08:00 | 52 | 25 | 70
8:09:00 | 52 | 25 | 69
8:10:00 | 52 | 25 | 69
8:11:00 | 51 | 25 | 70
8:12:00 | 51 | 25 | 70
8:13:00 | 51 | 25 | 70
8:14:00 | 51 | 25 | 69
8:15:00 | 51 | 25 | 69
8:16:00 | 51 | 25 | 65
8:17:00 | 51 | 25 | 63
8:18:00 | 51 | 25 | 63
8:19:00 | 51 | 25 | 62
8:20:00 | 51 | 25 | 62
8:21:00 | 51 | 25 | 63
8:22:00 | 50 | 25 | 64
8:23:00 | 50 | 25 | 65
8:24:00 | 50 | 25 | 64
8:25:00 | 50 | 25 | 64
8:26:00 | 50 | 25 | 65
8:27:00 | 50 | 25 | 67
8:28:00 | 50 | 25 | 66
8:29:00 | 50 | 25 | 64
8:30:00 | 50 | 25 | 65
8:31:00 | 50 | 25 | 72
8:32:00 | 50 | 25 | 69
8:33:00 | 50 | 25 | 68
8:34:00 | 49 | 25 | 68
8:35:00 | 49 | 25 | 68
8:36:00 | 49 | 25 | 64
8:37:00 | 49 | 25 | 67
8:38:00 | 49 | 25 | 68
8:39:00 | 49 | 25 | 68
8:40:00 | 49 | 25 | 67
8:41:00 | 49 | 25 | 67
8:42:00 | 49 | 25 | 64
8:43:00 | 49 | 25 | 64
8:44:00 | 49 | 25 | 64
8:45:00 | 49 | 25 | 63
8:46:00 | 48 | 24 | 63
8:47:00 | 48 | 25 | 65
8:48:00 | 48 | 25 | 64
8:49:00 | 48 | 25 | 65
8:50:00 | 48 | 25 | 65
8:51:00 | 48 | 25 | 65
8:52:00 | 48 | 25 | 65
8:53:00 | 48 | 25 | 68
8:54:00 | 48 | 25 | 72
8:55:00 | 48 | 25 | 73
8:56:00 | 48 | 25 | 72
8:57:00 | 48 | 25 | 73
8:58:00 | 47 | 25 | 71
8:59:00 | 47 | 25 | 65
9:00:00 | 47 | 25 | 64
9:01:00 | 47 | 25 | 64
9:02:00 | 47 | 25 | 64
9:03:00 | 47 | 25 | 64
9:04:00 | 47 | 24 | 64
9:05:00 | 47 | 25 | 64
9:06:00 | 47 | 25 | 65
9:07:00 | 47 | 25 | 65
9:08:00 | 47 | 25 | 64
9:09:00 | 47 | 25 | 65
9:10:00 | 47 | 25 | 65
9:11:00 | 46 | 25 | 64
9:12:00 | 46 | 25 | 64
9:13:00 | 46 | 25 | 65
9:14:00 | 46 | 25 | 65
9:15:00 | 46 | 25 | 64
9:16:00 | 46 | 25 | 60
9:17:00 | 46 | 25 | 60
9:18:00 | 46 | 25 | 60
9:19:00 | 46 | 25 | 60
9:20:00 | 46 | 25 | 60
9:21:00 | 46 | 25 | 60
9:22:00 | 46 | 25 | 60
9:23:00 | 46 | 25 | 60
9:24:00 | 46 | 25 | 60
9:25:00 | 45 | 25 | 60
9:26:00 | 45 | 25 | 60
9:27:00 | 45 | 25 | 60
9:28:00 | 45 | 25 | 60
9:29:00 | 45 | 25 | 60
9:30:00 | 45 | 25 | 60
9:31:00 | 45 | 25 | 60
9:32:00 | 45 | 25 | 60
9:33:00 | 45 | 25 | 60
9:34:00 | 45 | 25 | 60
9:35:00 | 45 | 25 | 61
9:36:00 | 45 | 25 | 61
9:37:00 | 45 | 25 | 61
9:38:00 | 45 | 25 | 61
9:39:00 | 44 | 25 | 61
9:40:00 | 44 | 25 | 61
9:41:00 | 44 | 25 | 61
9:42:00 | 44 | 25 | 61
9:43:00 | 44 | 25 | 61
9:44:00 | 44 | 25 | 61
9:45:00 | 44 | 25 | 61
9:46:00 | 44 | 25 | 61
9:47:00 | 44 | 25 | 61
9:48:00 | 44 | 25 | 61
9:49:00 | 44 | 25 | 62
9:50:00 | 44 | 25 | 62
9:51:00 | 44 | 25 | 61
9:52:00 | 44 | 25 | 61
9:53:00 | 44 | 25 | 61
9:54:00 | 44 | 25 | 61
9:55:00 | 43 | 25 | 61
9:56:00 | 43 | 25 | 61
9:57:00 | 43 | 25 | 61
9:58:00 | 43 | 25 | 61
9:59:00 | 43 | 25 | 61
10:00:00 | 43 | 25 | 61
10:01:00 | 43 | 25 | 61
10:02:00 | 43 | 25 | 61
10:03:00 | 43 | 25 | 61
10:04:00 | 43 | 25 | 61
10:05:00 | 43 | 25 | 61
10:06:00 | 43 | 25 | 61
10:07:00 | 43 | 25 | 61
10:08:00 | 43 | 25 | 61
10:09:00 | 43 | 25 | 59
10:10:00 | 42 | 25 | 60
10:11:00 | 42 | 25 | 60
10:12:00 | 42 | 25 | 60
10:13:00 | 42 | 25 | 60
10:14:00 | 42 | 25 | 60
10:15:00 | 42 | 25 | 60
10:16:00 | 42 | 25 | 60
10:17:00 | 42 | 25 | 60
10:18:00 | 42 | 25 | 60
10:19:00 | 42 | 25 | 60
10:20:00 | 42 | 25 | 60
10:21:00 | 42 | 25 | 60
10:22:00 | 42 | 25 | 60
10:23:00 | 42 | 25 | 60
10:24:00 | 42 | 25 | 60
10:25:00 | 42 | 25 | 60
10:26:00 | 42 | 25 | 60
10:27:00 | 41 | 25 | 60
10:28:00 | 41 | 25 | 60
10:29:00 | 41 | 25 | 60
10:30:00 | 41 | 25 | 60
10:31:00 | 41 | 25 | 60
10:32:00 | 41 | 25 | 60
10:33:00 | 41 | 25 | 60
10:34:00 | 41 | 25 | 60
10:35:00 | 41 | 25 | 60
10:36:00 | 41 | 25 | 60
10:37:00 | 41 | 25 | 60
10:38:00 | 41 | 25 | 60
10:39:00 | 41 | 25 | 60
10:40:00 | 41 | 25 | 60
10:41:00 | 41 | 25 | 60
10:42:00 | 41 | 25 | 60
10:43:00 | 41 | 25 | 60
10:44:00 | 41 | 25 | 60
10:45:00 | 40 | 25 | 60
10:46:00 | 40 | 25 | 60
10:47:00 | 40 | 25 | 60
10:48:00 | 40 | 25 | 60
10:49:00 | 40 | 25 | 61
10:50:00 | 40 | 25 | 61
10:51:00 | 40 | 25 | 61
10:52:00 | 40 | 25 | 61
10:53:00 | 40 | 25 | 61
10:54:00 | 40 | 25 | 61
10:55:00 | 40 | 25 | 61
10:56:00 | 40 | 24 | 61
10:57:00 | 40 | 25 | 61
10:58:00 | 40 | 25 | 61
10:59:00 | 40 | 25 | 61
11:00:00 | 40 | 25 | 61
11:01:00 | 40 | 25 | 61
11:02:00 | 40 | 25 | 61
11:03:00 | 40 | 25 | 61
11:04:00 | 39 | 25 | 61
11:05:00 | 39 | 25 | 61
11:06:00 | 39 | 25 | 61
11:07:00 | 39 | 25 | 61
11:08:00 | 39 | 25 | 61
11:09:00 | 39 | 25 | 61
11:10:00 | 39 | 25 | 61
11:11:00 | 39 | 25 | 61
11:12:00 | 39 | 25 | 61
11:13:00 | 39 | 25 | 61
11:14:00 | 39 | 25 | 61
11:15:00 | 39 | 25 | 61
11:16:00 | 39 | 25 | 61
11:17:00 | 39 | 25 | 61
11:18:00 | 39 | 25 | 61
11:19:00 | 39 | 25 | 61
11:20:00 | 39 | 25 | 61
11:21:00 | 39 | 25 | 61
11:22:00 | 39 | 25 | 61
11:23:00 | 39 | 25 | 61
11:24:00 | 39 | 25 | 61
11:25:00 | 38 | 25 | 61
11:26:00 | 38 | 25 | 61
11:27:00 | 38 | 25 | 61
11:28:00 | 38 | 25 | 61
11:29:00 | 38 | 25 | 61
11:30:00 | 38 | 25 | 61
11:31:00 | 38 | 25 | 61
11:32:00 | 38 | 25 | 61
11:33:00 | 38 | 25 | 61
11:34:00 | 38 | 25 | 61
11:35:00 | 38 | 25 | 61
11:36:00 | 38 | 25 | 61
11:37:00 | 38 | 25 | 61
11:38:00 | 38 | 25 | 61
11:39:00 | 38 | 25 | 61
11:40:00 | 38 | 25 | 61
11:41:00 | 38 | 25 | 61
11:42:00 | 38 | 25 | 61
11:43:00 | 38 | 25 | 61
11:44:00 | 38 | 25 | 61
11:45:00 | 38 | 25 | 61
11:46:00 | 38 | 25 | 61
11:47:00 | 37 | 25 | 61
11:48:00 | 37 | 25 | 61
11:49:00 | 37 | 25 | 61
11:50:00 | 37 | 25 | 61
11:51:00 | 37 | 25 | 61
11:52:00 | 37 | 25 | 61
11:53:00 | 37 | 25 | 61
11:54:00 | 37 | 25 | 61
11:55:00 | 37 | 25 | 61
11:56:00 | 37 | 25 | 61
11:57:00 | 37 | 25 | 62
11:58:00 | 37 | 24 | 62
11:59:00 | 37 | 25 | 61
12:00:00 | 37 | 25 | 61
12:01:00 | 37 | 25 | 61
12:02:00 | 37 | 25 | 61
12:03:00 | 37 | 25 | 62
12:04:00 | 37 | 25 | 62
12:05:00 | 37 | 25 | 62
12:06:00 | 37 | 25 | 61
12:07:00 | 37 | 25 | 62
12:08:00 | 37 | 25 | 61
12:09:00 | 37 | 25 | 62
12:10:00 | 37 | 25 | 62
12:11:00 | 36 | 25 | 62
12:12:00 | 36 | 25 | 62
12:13:00 | 36 | 25 | 62
12:14:00 | 36 | 25 | 62
12:15:00 | 36 | 25 | 62
12:16:00 | 36 | 25 | 62
12:17:00 | 36 | 25 | 62
12:18:00 | 36 | 25 | 62
12:19:00 | 36 | 25 | 62
12:20:00 | 36 | 25 | 62
12:21:00 | 36 | 25 | 62
12:22:00 | 36 | 25 | 62
12:23:00 | 36 | 25 | 62
12:24:00 | 36 | 25 | 63
12:25:00 | 36 | 25 | 63
12:26:00 | 36 | 25 | 63
12:27:00 | 36 | 25 | 63
12:28:00 | 36 | 25 | 63
12:29:00 | 36 | 25 | 63
12:30:00 | 36 | 25 | 63
12:31:00 | 36 | 25 | 63
12:32:00 | 36 | 25 | 63
12:33:00 | 36 | 25 | 63
12:34:00 | 36 | 25 | 63
12:35:00 | 36 | 25 | 64
12:36:00 | 36 | 25 | 63
12:37:00 | 36 | 25 | 64
12:38:00 | 36 | 25 | 64
12:39:00 | 35 | 25 | 64
12:40:00 | 35 | 25 | 64
12:41:00 | 35 | 25 | 64
12:42:00 | 35 | 25 | 64
12:43:00 | 35 | 25 | 64
12:44:00 | 35 | 25 | 64
12:45:00 | 35 | 25 | 64
12:46:00 | 35 | 25 | 64
12:47:00 | 35 | 24 | 64
12:48:00 | 35 | 25 | 64
12:49:00 | 35 | 25 | 64
12:50:00 | 35 | 25 | 64
12:51:00 | 35 | 25 | 64
12:52:00 | 35 | 25 | 64
12:53:00 | 35 | 25 | 64
12:54:00 | 35 | 25 | 64
12:55:00 | 35 | 25 | 64
12:56:00 | 35 | 25 | 64
12:57:00 | 35 | 25 | 64
12:58:00 | 35 | 25 | 64
12:59:00 | 35 | 25 | 64
13:00:00 | 35 | 25 | 64
13:01:00 | 35 | 25 | 64
13:02:00 | 35 | 25 | 64
13:03:00 | 35 | 25 | 64
13:04:00 | 35 | 25 | 64
13:05:00 | 35 | 25 | 65
13:06:00 | 35 | 25 | 65
13:07:00 | 34 | 25 | 65
13:08:00 | 34 | 25 | 64
13:09:00 | 34 | 25 | 64
13:10:00 | 34 | 25 | 64
13:11:00 | 34 | 25 | 64
13:12:00 | 34 | 25 | 64
13:13:00 | 34 | 25 | 64
13:14:00 | 34 | 25 | 65
13:15:00 | 34 | 25 | 65
13:16:00 | 34 | 25 | 65
13:17:00 | 34 | 25 | 65
13:18:00 | 34 | 25 | 65
13:19:00 | 34 | 25 | 65
13:20:00 | 34 | 25 | 65
13:21:00 | 34 | 25 | 65
13:22:00 | 34 | 25 | 65
13:23:00 | 34 | 25 | 65
13:24:00 | 34 | 25 | 65
13:25:00 | 34 | 25 | 65
13:26:00 | 34 | 25 | 65
13:27:00 | 34 | 25 | 65
13:28:00 | 34 | 25 | 65
13:29:00 | 34 | 25 | 65
13:30:00 | 34 | 25 | 65
13:31:00 | 34 | 25 | 65
13:32:00 | 34 | 25 | 65
13:33:00 | 34 | 25 | 65
13:34:00 | 34 | 25 | 65
13:35:00 | 34 | 25 | 65
13:36:00 | 34 | 25 | 65
13:37:00 | 34 | 25 | 65
13:38:00 | 34 | 25 | 65
13:39:00 | 34 | 25 | 65
13:40:00 | 33 | 25 | 65
13:41:00 | 33 | 25 | 65
13:42:00 | 33 | 25 | 65
13:43:00 | 33 | 25 | 65
13:44:00 | 33 | 25 | 65
13:45:00 | 33 | 25 | 65
13:46:00 | 33 | 25 | 65
13:47:00 | 33 | 25 | 65
13:48:00 | 33 | 25 | 65
13:49:00 | 33 | 25 | 65
13:50:00 | 33 | 25 | 65
13:51:00 | 33 | 25 | 65
13:52:00 | 33 | 25 | 65
13:53:00 | 33 | 25 | 65
13:54:00 | 33 | 25 | 65
13:55:00 | 33 | 25 | 65
13:56:00 | 33 | 25 | 65
13:57:00 | 33 | 25 | 65
13:58:00 | 33 | 25 | 65
13:59:00 | 33 | 25 | 66
14:00:00 | 33 | 25 | 66
14:01:00 | 33 | 25 | 66
14:02:00 | 33 | 25 | 66
14:03:00 | 33 | 25 | 66
14:04:00 | 33 | 25 | 66
14:05:00 | 33 | 25 | 66
14:06:00 | 33 | 25 | 66
14:07:00 | 33 | 25 | 66
14:08:00 | 33 | 25 | 66
14:09:00 | 33 | 25 | 66
14:10:00 | 33 | 25 | 66
14:11:00 | 33 | 25 | 66
14:12:00 | 33 | 25 | 66
14:13:00 | 33 | 25 | 66
14:14:00 | 32 | 25 | 66
14:15:00 | 32 | 25 | 66
14:16:00 | 32 | 25 | 66
14:17:00 | 32 | 25 | 66
14:18:00 | 32 | 25 | 66
14:19:00 | 32 | 25 | 66
14:20:00 | 32 | 21 | 67
14:21:00 | 32 | 16 | 79
14:22:00 | 32 | 13 | 73
14:23:00 | 32 | 10 | 75
14:24:00 | 32 | 7 | 75
14:25:00 | 32 | 6 | 78
14:26:00 | 32 | 4 | 77