## Sheet1
Колонка_1 | Колонка_2 | Колонка_3 | Колонка_4
--Test Summary--
Full Path and File Name
Instrument Name | 7222 #1
Instrument Type | Consistometer
Instrument Serial Number | 113
Test Start Date | 24.08.2002
Test Start Time | 11:29:09
Test Stop Date | 24.08.2002
Test Stop Time | 18:37:26
Test Length | 7:08:17
Final Sample Time Offset | 7:08:00
Controller Schedule Name
Sampling Period | 60 seconds
Comments | MPa: 25(40min), T: 75C(40min), technical water, NTF premix
Information | WellID | Sarmatskaya 1
Information | Customer | LukoilShelf
Information | CementClass | G
Information | CementMfr | Dyckerhoff
Information | Additives | 4%MS+0.065%NTF(bwodb)
Information | Density | 1650
Information | BHCT | 75
Information | BHST | 85
Information | FluidLoss
Information | JobType | 340 mm lead slurry
Calculated Value | Thickening_Time | 7:07:00
Calculated Value | Setting Time | N/A
Initial Temperature (C) | 26 C
Final Temperature (C) | 75 C
Initial Pressure (MPa) | 1 MPa
Final Pressure (MPa) | 25 MPa
Initial Consistency (Bc) | 7 Bc
Final Consistency (Bc) | 74 Bc
--Data--
Time (HH:MM:SS) | Temperature (C) | Pressure (MPa) | Consistency (Bc)
0:00:00 | 26 | 1 | 7
0:01:00 | 27 | 2 | 7
0:02:00 | 27 | 2 | 7
0:03:00 | 27 | 3 | 7
0:04:00 | 27 | 4 | 7
0:05:00 | 28 | 4 | 7
0:06:00 | 29 | 5 | 7
0:07:00 | 30 | 6 | 7
0:08:00 | 32 | 7 | 8
0:09:00 | 33 | 7 | 9
0:10:00 | 35 | 8 | 8
0:11:00 | 37 | 8 | 8
0:12:00 | 39 | 8 | 10
0:13:00 | 41 | 9 | 10
0:14:00 | 43 | 9 | 12
0:15:00 | 45 | 10 | 11
0:16:00 | 46 | 11 | 13
0:17:00 | 48 | 11 | 13
0:18:00 | 49 | 12 | 11
0:19:00 | 50 | 12 | 15
0:20:00 | 51 | 13 | 9
0:21:00 | 52 | 13 | 14
0:22:00 | 53 | 14 | 13
0:23:00 | 54 | 15 | 11
0:24:00 | 55 | 15 | 8
0:25:00 | 56 | 16 | 11
0:26:00 | 57 | 16 | 10
0:27:00 | 58 | 17 | 11
0:28:00 | 59 | 18 | 18
0:29:00 | 61 | 18 | 15
0:30:00 | 62 | 19 | 15
0:31:00 | 63 | 19 | 15
0:32:00 | 64 | 20 | 15
0:33:00 | 66 | 20 | 14
0:34:00 | 67 | 21 | 14
0:35:00 | 68 | 22 | 13
0:36:00 | 69 | 22 | 18
0:37:00 | 71 | 23 | 14
0:38:00 | 72 | 23 | 11
0:39:00 | 73 | 24 | 10
0:40:00 | 74 | 25 | 8
0:41:00 | 75 | 25 | 13
0:42:00 | 76 | 25 | 15
0:43:00 | 77 | 25 | 11
0:44:00 | 78 | 25 | 12
0:45:00 | 79 | 25 | 14
0:46:00 | 79 | 24 | 12
0:47:00 | 79 | 25 | 12
0:48:00 | 79 | 25 | 13
0:49:00 | 78 | 25 | 15
0:50:00 | 78 | 24 | 16
0:51:00 | 77 | 25 | 15
0:52:00 | 77 | 25 | 14
0:53:00 | 76 | 25 | 16
0:54:00 | 76 | 25 | 17
0:55:00 | 75 | 25 | 20
0:56:00 | 75 | 25 | 15
0:57:00 | 75 | 25 | 14
0:58:00 | 75 | 25 | 12
0:59:00 | 75 | 25 | 14
1:00:00 | 75 | 26 | 16
1:01:00 | 75 | 25 | 15
1:02:00 | 75 | 26 | 14
1:03:00 | 75 | 25 | 15
1:04:00 | 75 | 26 | 18
1:05:00 | 75 | 26 | 14
1:06:00 | 75 | 26 | 17
1:07:00 | 75 | 25 | 17
1:08:00 | 75 | 26 | 17
1:09:00 | 75 | 25 | 15
1:10:00 | 75 | 26 | 14
1:11:00 | 75 | 26 | 13
1:12:00 | 75 | 25 | 14
1:13:00 | 75 | 25 | 12
1:14:00 | 75 | 25 | 14
1:15:00 | 75 | 26 | 12
1:16:00 | 75 | 26 | 10
1:17:00 | 75 | 25 | 23
1:18:00 | 75 | 25 | 13
1:19:00 | 75 | 25 | 10
1:20:00 | 75 | 26 | 14
1:21:00 | 75 | 26 | 13
1:22:00 | 75 | 25 | 11
1:23:00 | 75 | 26 | 11
1:24:00 | 75 | 25 | 14
1:25:00 | 75 | 25 | 16
1:26:00 | 75 | 25 | 13
1:27:00 | 75 | 25 | 11
1:28:00 | 75 | 25 | 11
1:29:00 | 75 | 25 | 12
1:30:00 | 75 | 26 | 10
1:31:00 | 75 | 25 | 10
1:32:00 | 75 | 26 | 11
1:33:00 | 75 | 25 | 12
1:34:00 | 75 | 25 | 9
1:35:00 | 75 | 25 | 10
1:36:00 | 75 | 26 | 10
1:37:00 | 75 | 26 | 10
1:38:00 | 75 | 26 | 11
1:39:00 | 75 | 25 | 10
1:40:00 | 75 | 26 | 10
1:41:00 | 75 | 25 | 10
1:42:00 | 75 | 25 | 10
1:43:00 | 75 | 26 | 10
1:44:00 | 75 | 25 | 10
1:45:00 | 75 | 25 | 10
1:46:00 | 75 | 25 | 9
1:47:00 | 75 | 25 | 10
1:48:00 | 75 | 25 | 10
1:49:00 | 75 | 26 | 10
1:50:00 | 75 | 25 | 9
1:51:00 | 75 | 26 | 9
1:52:00 | 75 | 26 | 9
1:53:00 | 75 | 25 | 10
1:54:00 | 75 | 25 | 10
1:55:00 | 75 | 25 | 10
1:56:00 | 75 | 25 | 11
1:57:00 | 75 | 26 | 10
1:58:00 | 75 | 26 | 10
1:59:00 | 75 | 26 | 10
2:00:00 | 75 | 25 | 10
2:01:00 | 75 | 26 | 11
2:02:00 | 75 | 25 | 10
2:03:00 | 75 | 26 | 10
2:04:00 | 75 | 25 | 9
2:05:00 | 75 | 26 | 8
2:06:00 | 75 | 25 | 8
2:07:00 | 75 | 26 | 8
2:08:00 | 75 | 25 | 8
2:09:00 | 75 | 26 | 9
2:10:00 | 75 | 26 | 9
2:11:00 | 75 | 26 | 8
2:12:00 | 75 | 25 | 8
2:13:00 | 75 | 25 | 9
2:14:00 | 75 | 26 | 9
2:15:00 | 75 | 25 | 9
2:16:00 | 75 | 25 | 9
2:17:00 | 75 | 26 | 9
2:18:00 | 75 | 25 | 9
2:19:00 | 75 | 26 | 8
2:20:00 | 75 | 25 | 8
2:21:00 | 75 | 25 | 8
2:22:00 | 75 | 26 | 8
2:23:00 | 75 | 26 | 8
2:24:00 | 75 | 26 | 8
2:25:00 | 75 | 26 | 8
2:26:00 | 75 | 25 | 8
2:27:00 | 75 | 26 | 8
2:28:00 | 75 | 26 | 8
2:29:00 | 75 | 25 | 8
2:30:00 | 75 | 26 | 8
2:31:00 | 75 | 25 | 8
2:32:00 | 75 | 26 | 8
2:33:00 | 75 | 25 | 8
2:34:00 | 75 | 25 | 8
2:35:00 | 75 | 26 | 8
2:36:00 | 75 | 26 | 8
2:37:00 | 75 | 25 | 8
2:38:00 | 75 | 26 | 7
2:39:00 | 75 | 25 | 8
2:40:00 | 75 | 25 | 8
2:41:00 | 75 | 26 | 7
2:42:00 | 75 | 25 | 7
2:43:00 | 75 | 25 | 7
2:44:00 | 75 | 26 | 7
2:45:00 | 75 | 26 | 7
2:46:00 | 75 | 26 | 7
2:47:00 | 75 | 26 | 7
2:48:00 | 75 | 25 | 7
2:49:00 | 75 | 25 | 7
2:50:00 | 75 | 26 | 7
2:51:00 | 75 | 25 | 7
2:52:00 | 75 | 25 | 7
2:53:00 | 75 | 25 | 7
2:54:00 | 75 | 25 | 7
2:55:00 | 75 | 26 | 7
2:56:00 | 75 | 26 | 7
2:57:00 | 75 | 25 | 7
2:58:00 | 75 | 25 | 7
2:59:00 | 75 | 25 | 7
3:00:00 | 75 | 25 | 7
3:01:00 | 75 | 26 | 7
3:02:00 | 75 | 26 | 7
3:03:00 | 75 | 26 | 7
3:04:00 | 75 | 26 | 7
3:05:00 | 75 | 25 | 7
3:06:00 | 75 | 25 | 7
3:07:00 | 75 | 25 | 7
3:08:00 | 75 | 25 | 7
3:09:00 | 75 | 25 | 7
3:10:00 | 75 | 25 | 7
3:11:00 | 75 | 25 | 7
3:12:00 | 75 | 25 | 7
3:13:00 | 75 | 26 | 7
3:14:00 | 75 | 26 | 7
3:15:00 | 75 | 26 | 7
3:16:00 | 75 | 26 | 7
3:17:00 | 75 | 26 | 7
3:18:00 | 75 | 25 | 7
3:19:00 | 75 | 26 | 7
3:20:00 | 75 | 25 | 7
3:21:00 | 75 | 25 | 7
3:22:00 | 75 | 25 | 7
3:23:00 | 75 | 25 | 7
3:24:00 | 75 | 25 | 7
3:25:00 | 75 | 25 | 7
3:26:00 | 75 | 25 | 7
3:27:00 | 75 | 25 | 7
3:28:00 | 75 | 25 | 7
3:29:00 | 75 | 25 | 8
3:30:00 | 75 | 25 | 7
3:31:00 | 75 | 25 | 7
3:32:00 | 75 | 26 | 8
3:33:00 | 75 | 25 | 8
3:34:00 | 75 | 25 | 7
3:35:00 | 75 | 25 | 8
3:36:00 | 75 | 25 | 8
3:37:00 | 75 | 25 | 8
3:38:00 | 75 | 25 | 8
3:39:00 | 75 | 25 | 8
3:40:00 | 75 | 25 | 8
3:41:00 | 75 | 25 | 8
3:42:00 | 75 | 25 | 8
3:43:00 | 75 | 25 | 8
3:44:00 | 75 | 25 | 8
3:45:00 | 75 | 25 | 8
3:46:00 | 75 | 25 | 8
3:47:00 | 75 | 25 | 8
3:48:00 | 75 | 25 | 8
3:49:00 | 75 | 25 | 8
3:50:00 | 75 | 25 | 9
3:51:00 | 75 | 25 | 9
3:52:00 | 75 | 25 | 8
3:53:00 | 75 | 25 | 9
3:54:00 | 75 | 25 | 9
3:55:00 | 75 | 25 | 9
3:56:00 | 75 | 25 | 9
3:57:00 | 75 | 25 | 8
3:58:00 | 75 | 25 | 9
3:59:00 | 75 | 25 | 9
4:00:00 | 75 | 25 | 9
4:01:00 | 75 | 25 | 9
4:02:00 | 75 | 25 | 9
4:03:00 | 75 | 25 | 9
4:04:00 | 75 | 25 | 9
4:05:00 | 75 | 25 | 9
4:06:00 | 75 | 25 | 9
4:07:00 | 75 | 25 | 9
4:08:00 | 75 | 25 | 9
4:09:00 | 75 | 25 | 9
4:10:00 | 75 | 25 | 9
4:11:00 | 75 | 25 | 9
4:12:00 | 75 | 25 | 9
4:13:00 | 75 | 25 | 9
4:14:00 | 75 | 25 | 9
4:15:00 | 75 | 25 | 9
4:16:00 | 75 | 25 | 9
4:17:00 | 75 | 25 | 9
4:18:00 | 75 | 25 | 9
4:19:00 | 75 | 25 | 9
4:20:00 | 75 | 25 | 9
4:21:00 | 75 | 25 | 9
4:22:00 | 75 | 25 | 9
4:23:00 | 75 | 25 | 9
4:24:00 | 75 | 25 | 9
4:25:00 | 75 | 25 | 9
4:26:00 | 75 | 25 | 9
4:27:00 | 75 | 25 | 9
4:28:00 | 75 | 25 | 9
4:29:00 | 75 | 25 | 9
4:30:00 | 75 | 25 | 9
4:31:00 | 75 | 25 | 9
4:32:00 | 75 | 25 | 9
4:33:00 | 75 | 25 | 9
4:34:00 | 75 | 25 | 9
4:35:00 | 75 | 25 | 9
4:36:00 | 75 | 25 | 9
4:37:00 | 75 | 25 | 9
4:38:00 | 75 | 25 | 9
4:39:00 | 75 | 25 | 9
4:40:00 | 75 | 25 | 9
4:41:00 | 75 | 25 | 9
4:42:00 | 75 | 25 | 9
4:43:00 | 75 | 25 | 9
4:44:00 | 75 | 25 | 9
4:45:00 | 75 | 25 | 9
4:46:00 | 75 | 25 | 9
4:47:00 | 75 | 25 | 9
4:48:00 | 75 | 25 | 9
4:49:00 | 75 | 25 | 9
4:50:00 | 75 | 25 | 9
4:51:00 | 75 | 25 | 9
4:52:00 | 75 | 25 | 9
4:53:00 | 75 | 25 | 10
4:54:00 | 75 | 25 | 10
4:55:00 | 75 | 25 | 10
4:56:00 | 75 | 25 | 10
4:57:00 | 75 | 25 | 10
4:58:00 | 75 | 25 | 10
4:59:00 | 75 | 25 | 10
5:00:00 | 75 | 25 | 10
5:01:00 | 75 | 25 | 10
5:02:00 | 75 | 25 | 10
5:03:00 | 75 | 25 | 10
5:04:00 | 75 | 25 | 10
5:05:00 | 75 | 25 | 10
5:06:00 | 75 | 25 | 10
5:07:00 | 75 | 25 | 10
5:08:00 | 75 | 25 | 10
5:09:00 | 75 | 25 | 10
5:10:00 | 75 | 25 | 10
5:11:00 | 75 | 25 | 10
5:12:00 | 75 | 25 | 10
5:13:00 | 75 | 25 | 10
5:14:00 | 75 | 25 | 10
5:15:00 | 75 | 25 | 11
5:16:00 | 75 | 25 | 11
5:17:00 | 75 | 25 | 11
5:18:00 | 75 | 25 | 11
5:19:00 | 75 | 25 | 11
5:20:00 | 75 | 25 | 11
5:21:00 | 75 | 25 | 11
5:22:00 | 75 | 25 | 11
5:23:00 | 75 | 25 | 11
5:24:00 | 75 | 25 | 11
5:25:00 | 75 | 25 | 11
5:26:00 | 75 | 25 | 11
5:27:00 | 75 | 25 | 14
5:28:00 | 75 | 25 | 15
5:29:00 | 75 | 25 | 15
5:30:00 | 75 | 25 | 15
5:31:00 | 75 | 25 | 15
5:32:00 | 75 | 25 | 15
5:33:00 | 75 | 25 | 15
5:34:00 | 75 | 25 | 15
5:35:00 | 75 | 25 | 15
5:36:00 | 75 | 25 | 15
5:37:00 | 75 | 25 | 15
5:38:00 | 75 | 25 | 15
5:39:00 | 75 | 25 | 15
5:40:00 | 75 | 25 | 15
5:41:00 | 75 | 25 | 15
5:42:00 | 75 | 25 | 15
5:43:00 | 75 | 25 | 15
5:44:00 | 75 | 25 | 15
5:45:00 | 75 | 25 | 15
5:46:00 | 75 | 25 | 15
5:47:00 | 75 | 25 | 15
5:48:00 | 75 | 25 | 15
5:49:00 | 75 | 25 | 15
5:50:00 | 75 | 25 | 15
5:51:00 | 75 | 25 | 15
5:52:00 | 75 | 25 | 15
5:53:00 | 75 | 25 | 15
5:54:00 | 75 | 25 | 15
5:55:00 | 75 | 25 | 15
5:56:00 | 75 | 25 | 15
5:57:00 | 75 | 25 | 15
5:58:00 | 75 | 25 | 15
5:59:00 | 75 | 25 | 16
6:00:00 | 75 | 25 | 18
6:01:00 | 75 | 25 | 18
6:02:00 | 75 | 25 | 18
6:03:00 | 75 | 25 | 18
6:04:00 | 75 | 25 | 18
6:05:00 | 75 | 25 | 18
6:06:00 | 75 | 25 | 18
6:07:00 | 75 | 25 | 18
6:08:00 | 75 | 25 | 20
6:09:00 | 75 | 25 | 22
6:10:00 | 75 | 25 | 22
6:11:00 | 75 | 25 | 22
6:12:00 | 75 | 25 | 22
6:13:00 | 75 | 25 | 22
6:14:00 | 75 | 25 | 22
6:15:00 | 75 | 25 | 22
6:16:00 | 75 | 24 | 22
6:17:00 | 75 | 25 | 22
6:18:00 | 75 | 25 | 23
6:19:00 | 75 | 25 | 24
6:20:00 | 75 | 25 | 25
6:21:00 | 75 | 25 | 28
6:22:00 | 75 | 25 | 29
6:23:00 | 75 | 24 | 30
6:24:00 | 75 | 25 | 33
6:25:00 | 75 | 25 | 34
6:26:00 | 75 | 25 | 37
6:27:00 | 75 | 25 | 38
6:28:00 | 75 | 25 | 38
6:29:00 | 75 | 25 | 39
6:30:00 | 75 | 25 | 41
6:31:00 | 75 | 25 | 42
6:32:00 | 75 | 25 | 43
6:33:00 | 75 | 25 | 43
6:34:00 | 75 | 25 | 44
6:35:00 | 75 | 25 | 45
6:36:00 | 75 | 25 | 45
6:37:00 | 75 | 25 | 45
6:38:00 | 75 | 24 | 45
6:39:00 | 75 | 25 | 47
6:40:00 | 75 | 25 | 48
6:41:00 | 75 | 25 | 49
6:42:00 | 75 | 25 | 49
6:43:00 | 75 | 25 | 49
6:44:00 | 75 | 24 | 49
6:45:00 | 75 | 25 | 50
6:46:00 | 75 | 25 | 51
6:47:00 | 75 | 25 | 51
6:48:00 | 75 | 25 | 51
6:49:00 | 75 | 25 | 52
6:50:00 | 75 | 25 | 52
6:51:00 | 75 | 25 | 53
6:52:00 | 75 | 25 | 55
6:53:00 | 75 | 25 | 18
6:54:00 | 75 | 25 | 56
6:55:00 | 75 | 25 | 50
6:56:00 | 75 | 25 | 57
6:57:00 | 75 | 25 | 59
6:58:00 | 75 | 25 | 58
6:59:00 | 75 | 25 | 61
7:00:00 | 75 | 25 | 61
7:01:00 | 75 | 25 | 57
7:02:00 | 75 | 25 | 59
7:03:00 | 75 | 25 | 58
7:04:00 | 75 | 25 | 61
7:05:00 | 75 | 25 | 61
7:06:00 | 75 | 25 | 71
7:07:00 | 75 | 25 | 76
7:08:00 | 75 | 25 | 74