## Sheet1
Колонка_1 | Колонка_2 | Колонка_3 | Колонка_4
--Test Summary--
Full Path and File Name
Instrument Name | 7222 #1
Instrument Type | Consistometer
Instrument Serial Number | 113
Test Start Date | 29.10.2002
Test Start Time | 10:14:14
Test Stop Date | 29.10.2002
Test Stop Time | 16:33:07
Test Length | 6:18:53
Final Sample Time Offset | 6:18:00
Controller Schedule Name
Sampling Period | 60 seconds
Comments | MPa: 45(70min), T:120C(70min), field water, 0.165%NTF bwoc premix, problem test
Information | WellID | Sarmatskaya 1
Information | Customer | LukoilShelf
Information | CementClass | G
Information | CementMfr | Dyckerhoff
Information | Additives | 30%SF+0.127%NTF bwodb
Information | Density | 1900
Information | BHCT | 120
Information | BHST | 130
Information | FluidLoss
Information | JobType | 177.8 mm csg tail slurry
Calculated Value | Thickening_Time | N/A
Calculated Value | Setting Time | N/A
Initial Temperature (C) | 24 C
Final Temperature (C) | 121 C
Initial Pressure (MPa) | 1 MPa
Final Pressure (MPa) | 45 MPa
Initial Consistency (Bc) | 15 Bc
Final Consistency (Bc) | 70 Bc
--Data--
Time (HH:MM:SS) | Temperature (C) | Pressure (MPa) | Consistency (Bc)
0:00:00 | 24 | 1 | 15
0:01:00 | 24 | 2 | 19
0:02:00 | 24 | 3 | 19
0:03:00 | 25 | 4 | 17
0:04:00 | 25 | 5 | 16
0:05:00 | 26 | 5 | 14
0:06:00 | 28 | 6 | 15
0:07:00 | 30 | 7 | 14
0:08:00 | 32 | 7 | 16
0:09:00 | 33 | 8 | 16
0:10:00 | 35 | 8 | 15
0:11:00 | 37 | 9 | 15
0:12:00 | 38 | 10 | 14
0:13:00 | 40 | 10 | 14
0:14:00 | 42 | 11 | 15
0:15:00 | 43 | 11 | 39
0:16:00 | 45 | 12 | 14
0:17:00 | 46 | 13 | 14
0:18:00 | 48 | 13 | 14
0:19:00 | 49 | 14 | 15
0:20:00 | 51 | 15 | 16
0:21:00 | 52 | 15 | 15
0:22:00 | 54 | 16 | 15
0:23:00 | 55 | 16 | 16
0:24:00 | 56 | 17 | 18
0:25:00 | 58 | 18 | 17
0:26:00 | 59 | 18 | 17
0:27:00 | 60 | 19 | 21
0:28:00 | 62 | 19 | 17
0:29:00 | 63 | 20 | 20
0:30:00 | 64 | 20 | 19
0:31:00 | 66 | 21 | 19
0:32:00 | 67 | 22 | 19
0:33:00 | 69 | 22 | 21
0:34:00 | 70 | 23 | 24
0:35:00 | 71 | 24 | 19
0:36:00 | 73 | 24 | 19
0:37:00 | 74 | 25 | 18
0:38:00 | 76 | 25 | 20
0:39:00 | 77 | 27 | 19
0:40:00 | 78 | 27 | 18
0:41:00 | 80 | 27 | 14
0:42:00 | 81 | 28 | 15
0:43:00 | 82 | 28 | 14
0:44:00 | 84 | 30 | 15
0:45:00 | 85 | 30 | 15
0:46:00 | 87 | 30 | 16
0:47:00 | 88 | 30 | 15
0:48:00 | 89 | 32 | 18
0:49:00 | 91 | 32 | 16
0:50:00 | 92 | 33 | 16
0:51:00 | 94 | 33 | 15
0:52:00 | 95 | 34 | 14
0:53:00 | 96 | 35 | 16
0:54:00 | 98 | 36 | 15
0:55:00 | 99 | 36 | 16
0:56:00 | 101 | 37 | 15
0:57:00 | 102 | 37 | 15
0:58:00 | 103 | 38 | 15
0:59:00 | 105 | 38 | 15
1:00:00 | 106 | 39 | 15
1:01:00 | 107 | 40 | 15
1:02:00 | 109 | 41 | 16
1:03:00 | 110 | 41 | 18
1:04:00 | 111 | 41 | 16
1:05:00 | 113 | 43 | 16
1:06:00 | 114 | 43 | 18
1:07:00 | 116 | 43 | 15
1:08:00 | 117 | 44 | 16
1:09:00 | 118 | 45 | 16
1:10:00 | 120 | 45 | 16
1:11:00 | 121 | 45 | 18
1:12:00 | 122 | 46 | 18
1:13:00 | 123 | 45 | 16
1:14:00 | 124 | 45 | 15
1:15:00 | 124 | 45 | 15
1:16:00 | 124 | 45 | 15
1:17:00 | 124 | 45 | 15
1:18:00 | 124 | 45 | 15
1:19:00 | 124 | 45 | 15
1:20:00 | 124 | 45 | 15
1:21:00 | 123 | 45 | 15
1:22:00 | 123 | 45 | 15
1:23:00 | 122 | 45 | 15
1:24:00 | 122 | 45 | 15
1:25:00 | 122 | 45 | 15
1:26:00 | 121 | 45 | 15
1:27:00 | 121 | 45 | 15
1:28:00 | 121 | 45 | 15
1:29:00 | 121 | 45 | 14
1:30:00 | 121 | 45 | 18
1:31:00 | 121 | 45 | 17
1:32:00 | 121 | 45 | 17
1:33:00 | 121 | 45 | 17
1:34:00 | 121 | 45 | 17
1:35:00 | 121 | 45 | 15
1:36:00 | 121 | 45 | 14
1:37:00 | 121 | 45 | 15
1:38:00 | 121 | 45 | 15
1:39:00 | 121 | 45 | 15
1:40:00 | 121 | 45 | 15
1:41:00 | 121 | 45 | 15
1:42:00 | 120 | 45 | 15
1:43:00 | 120 | 45 | 14
1:44:00 | 120 | 45 | 14
1:45:00 | 120 | 45 | 14
1:46:00 | 120 | 45 | 14
1:47:00 | 120 | 45 | 14
1:48:00 | 120 | 45 | 14
1:49:00 | 120 | 45 | 14
1:50:00 | 120 | 45 | 14
1:51:00 | 120 | 45 | 14
1:52:00 | 120 | 45 | 14
1:53:00 | 120 | 45 | 14
1:54:00 | 120 | 45 | 14
1:55:00 | 120 | 45 | 14
1:56:00 | 120 | 45 | 14
1:57:00 | 120 | 45 | 14
1:58:00 | 120 | 45 | 14
1:59:00 | 120 | 45 | 14
2:00:00 | 120 | 45 | 14
2:01:00 | 120 | 45 | 14
2:02:00 | 120 | 45 | 14
2:03:00 | 120 | 45 | 14
2:04:00 | 120 | 45 | 14
2:05:00 | 120 | 45 | 14
2:06:00 | 120 | 45 | 14
2:07:00 | 120 | 45 | 14
2:08:00 | 120 | 45 | 14
2:09:00 | 120 | 45 | 14
2:10:00 | 120 | 45 | 13
2:11:00 | 120 | 45 | 13
2:12:00 | 120 | 45 | 13
2:13:00 | 120 | 45 | 13
2:14:00 | 120 | 45 | 13
2:15:00 | 120 | 45 | 13
2:16:00 | 120 | 45 | 13
2:17:00 | 120 | 45 | 13
2:18:00 | 120 | 45 | 13
2:19:00 | 120 | 45 | 12
2:20:00 | 120 | 45 | 12
2:21:00 | 120 | 45 | 13
2:22:00 | 120 | 45 | 13
2:23:00 | 120 | 45 | 13
2:24:00 | 120 | 45 | 13
2:25:00 | 120 | 45 | 13
2:26:00 | 120 | 45 | 13
2:27:00 | 120 | 45 | 12
2:28:00 | 120 | 45 | 12
2:29:00 | 120 | 45 | 12
2:30:00 | 120 | 45 | 12
2:31:00 | 120 | 45 | 12
2:32:00 | 120 | 45 | 12
2:33:00 | 120 | 45 | 12
2:34:00 | 120 | 45 | 12
2:35:00 | 120 | 45 | 12
2:36:00 | 120 | 45 | 12
2:37:00 | 120 | 45 | 12
2:38:00 | 120 | 45 | 11
2:39:00 | 120 | 45 | 11
2:40:00 | 120 | 45 | 11
2:41:00 | 120 | 45 | 11
2:42:00 | 120 | 45 | 11
2:43:00 | 120 | 45 | 12
2:44:00 | 120 | 45 | 12
2:45:00 | 120 | 45 | 12
2:46:00 | 120 | 45 | 12
2:47:00 | 120 | 45 | 12
2:48:00 | 120 | 45 | 11
2:49:00 | 120 | 45 | 11
2:50:00 | 120 | 45 | 12
2:51:00 | 120 | 45 | 11
2:52:00 | 120 | 45 | 11
2:53:00 | 120 | 45 | 11
2:54:00 | 120 | 45 | 11
2:55:00 | 120 | 45 | 11
2:56:00 | 120 | 45 | 11
2:57:00 | 120 | 45 | 11
2:58:00 | 120 | 45 | 11
2:59:00 | 120 | 45 | 11
3:00:00 | 120 | 45 | 11
3:01:00 | 120 | 45 | 11
3:02:00 | 120 | 45 | 11
3:03:00 | 120 | 45 | 11
3:04:00 | 120 | 45 | 11
3:05:00 | 120 | 45 | 11
3:06:00 | 120 | 45 | 12
3:07:00 | 120 | 45 | 12
3:08:00 | 120 | 45 | 12
3:09:00 | 120 | 45 | 12
3:10:00 | 120 | 45 | 12
3:11:00 | 120 | 45 | 12
3:12:00 | 120 | 45 | 12
3:13:00 | 120 | 45 | 12
3:14:00 | 120 | 45 | 12
3:15:00 | 120 | 45 | 12
3:16:00 | 120 | 45 | 12
3:17:00 | 120 | 45 | 12
3:18:00 | 120 | 45 | 12
3:19:00 | 120 | 45 | 12
3:20:00 | 120 | 45 | 12
3:21:00 | 120 | 45 | 12
3:22:00 | 120 | 45 | 12
3:23:00 | 120 | 45 | 11
3:24:00 | 120 | 45 | 12
3:25:00 | 120 | 45 | 12
3:26:00 | 120 | 45 | 12
3:27:00 | 120 | 45 | 12
3:28:00 | 120 | 45 | 12
3:29:00 | 120 | 45 | 12
3:30:00 | 120 | 45 | 12
3:31:00 | 120 | 45 | 12
3:32:00 | 120 | 45 | 12
3:33:00 | 120 | 45 | 12
3:34:00 | 120 | 45 | 12
3:35:00 | 120 | 45 | 12
3:36:00 | 120 | 45 | 12
3:37:00 | 120 | 45 | 12
3:38:00 | 120 | 45 | 12
3:39:00 | 120 | 45 | 12
3:40:00 | 120 | 45 | 12
3:41:00 | 120 | 45 | 12
3:42:00 | 120 | 45 | 12
3:43:00 | 120 | 45 | 12
3:44:00 | 120 | 45 | 12
3:45:00 | 120 | 45 | 12
3:46:00 | 120 | 45 | 12
3:47:00 | 120 | 45 | 11
3:48:00 | 120 | 45 | 11
3:49:00 | 120 | 45 | 11
3:50:00 | 120 | 45 | 12
3:51:00 | 120 | 45 | 11
3:52:00 | 120 | 45 | 11
3:53:00 | 120 | 45 | 11
3:54:00 | 120 | 45 | 11
3:55:00 | 120 | 45 | 11
3:56:00 | 120 | 45 | 11
3:57:00 | 120 | 45 | 11
3:58:00 | 120 | 45 | 11
3:59:00 | 120 | 45 | 11
4:00:00 | 120 | 45 | 11
4:01:00 | 120 | 45 | 11
4:02:00 | 120 | 45 | 11
4:03:00 | 120 | 45 | 11
4:04:00 | 120 | 45 | 11
4:05:00 | 120 | 45 | 11
4:06:00 | 120 | 45 | 11
4:07:00 | 120 | 45 | 11
4:08:00 | 120 | 45 | 11
4:09:00 | 120 | 45 | 11
4:10:00 | 120 | 45 | 11
4:11:00 | 120 | 45 | 11
4:12:00 | 120 | 45 | 11
4:13:00 | 120 | 45 | 11
4:14:00 | 120 | 45 | 11
4:15:00 | 120 | 45 | 11
4:16:00 | 120 | 45 | 11
4:17:00 | 120 | 45 | 11
4:18:00 | 120 | 45 | 11
4:19:00 | 120 | 45 | 11
4:20:00 | 120 | 45 | 11
4:21:00 | 120 | 45 | 11
4:22:00 | 120 | 45 | 11
4:23:00 | 120 | 45 | 11
4:24:00 | 120 | 45 | 11
4:25:00 | 120 | 45 | 11
4:26:00 | 120 | 45 | 11
4:27:00 | 120 | 45 | 11
4:28:00 | 120 | 45 | 11
4:29:00 | 120 | 45 | 11
4:30:00 | 120 | 45 | 11
4:31:00 | 120 | 45 | 11
4:32:00 | 120 | 45 | 11
4:33:00 | 120 | 45 | 11
4:34:00 | 120 | 45 | 11
4:35:00 | 120 | 45 | 11
4:36:00 | 120 | 45 | 11
4:37:00 | 120 | 45 | 11
4:38:00 | 120 | 45 | 11
4:39:00 | 120 | 45 | 11
4:40:00 | 120 | 45 | 11
4:41:00 | 120 | 45 | 11
4:42:00 | 120 | 45 | 11
4:43:00 | 120 | 45 | 11
4:44:00 | 120 | 45 | 11
4:45:00 | 120 | 45 | 11
4:46:00 | 120 | 45 | 11
4:47:00 | 120 | 45 | 11
4:48:00 | 120 | 45 | 11
4:49:00 | 120 | 45 | 11
4:50:00 | 120 | 45 | 11
4:51:00 | 120 | 45 | 11
4:52:00 | 120 | 45 | 11
4:53:00 | 120 | 45 | 11
4:54:00 | 120 | 45 | 11
4:55:00 | 120 | 45 | 11
4:56:00 | 120 | 45 | 11
4:57:00 | 120 | 45 | 11
4:58:00 | 120 | 45 | 11
4:59:00 | 120 | 45 | 11
5:00:00 | 120 | 45 | 11
5:01:00 | 120 | 45 | 11
5:02:00 | 120 | 45 | 11
5:03:00 | 120 | 45 | 11
5:04:00 | 120 | 45 | 11
5:05:00 | 120 | 45 | 11
5:06:00 | 120 | 45 | 11
5:07:00 | 120 | 45 | 11
5:08:00 | 120 | 45 | 11
5:09:00 | 120 | 45 | 11
5:10:00 | 120 | 45 | 11
5:11:00 | 120 | 45 | 11
5:12:00 | 120 | 45 | 11
5:13:00 | 120 | 45 | 11
5:14:00 | 120 | 45 | 11
5:15:00 | 120 | 45 | 11
5:16:00 | 120 | 45 | 11
5:17:00 | 120 | 45 | 11
5:18:00 | 120 | 45 | 11
5:19:00 | 120 | 45 | 11
5:20:00 | 120 | 45 | 11
5:21:00 | 120 | 45 | 11
5:22:00 | 120 | 45 | 11
5:23:00 | 120 | 45 | 11
5:24:00 | 120 | 45 | 11
5:25:00 | 120 | 45 | 11
5:26:00 | 120 | 45 | 11
5:27:00 | 120 | 45 | 11
5:28:00 | 120 | 45 | 11
5:29:00 | 120 | 45 | 11
5:30:00 | 120 | 45 | 11
5:31:00 | 120 | 45 | 11
5:32:00 | 120 | 45 | 11
5:33:00 | 120 | 45 | 11
5:34:00 | 120 | 45 | 11
5:35:00 | 120 | 45 | 11
5:36:00 | 120 | 45 | 11
5:37:00 | 120 | 45 | 11
5:38:00 | 120 | 45 | 11
5:39:00 | 120 | 45 | 11
5:40:00 | 120 | 45 | 11
5:41:00 | 120 | 45 | 11
5:42:00 | 120 | 45 | 11
5:43:00 | 120 | 45 | 11
5:44:00 | 120 | 45 | 11
5:45:00 | 120 | 45 | 11
5:46:00 | 120 | 45 | 11
5:47:00 | 120 | 45 | 11
5:48:00 | 120 | 45 | 11
5:49:00 | 120 | 45 | 11
5:50:00 | 120 | 45 | 11
5:51:00 | 120 | 45 | 11
5:52:00 | 120 | 45 | 11
5:53:00 | 120 | 45 | 11
5:54:00 | 120 | 45 | 11
5:55:00 | 120 | 45 | 11
5:56:00 | 120 | 45 | 11
5:57:00 | 120 | 45 | 11
5:58:00 | 120 | 45 | 11
5:59:00 | 120 | 45 | 11
6:00:00 | 120 | 45 | 11
6:01:00 | 120 | 45 | 11
6:02:00 | 120 | 45 | 11
6:03:00 | 120 | 45 | 11
6:04:00 | 120 | 45 | 11
6:05:00 | 120 | 45 | 11
6:06:00 | 120 | 45 | 11
6:07:00 | 120 | 45 | 11
6:08:00 | 120 | 45 | 11
6:09:00 | 120 | 45 | 11
6:10:00 | 120 | 45 | 11
6:11:00 | 120 | 45 | 11
6:12:00 | 120 | 45 | 12
6:13:00 | 121 | 45 | 17
6:14:00 | 121 | 45 | 36
6:15:00 | 122 | 45 | 54
6:16:00 | 122 | 45 | 64
6:17:00 | 121 | 45 | 64
6:18:00 | 121 | 45 | 70